## bd_dm_cmp_entry
compid | compid | composito | holeid | midx | midy | midz | sampleid | campana | starkey_min | bwi_kwh_tc | bwi_kwh_tm | ai_ | rec_cut_pct | rec_as_pct | rec_ag_pct | rec_zn_pct | rec_peso_pct | velsed_cf12_mh | pct_sol_finalescf | velsed_sflo_mh | sol_finalessf_pct | ys54pct_pa | ys57pct_pa | ys60pct_pa | ph_natural | lito | alte | piso | uge | ind88 | ugm_starkey | ugm_wi | ugm_rec_cu | ugm_rec_as | ugm_rec_ag | ugm_rec_ag_a | ugm_rec_zn | ugm_velsed | ugm_ys | kcuklimpel | kagklimpel | kcugz | kaggz | recmasicacf_12min | recmasicatf_12min | bo | cs | cpy | cv | esf | en | py | tetra | ten | ag | as | au | cut | cus | fet | mo | pb | sb | zn
compid | compid | PGD-001 | MHDD0080 | 8909158 | 24374246 | 2185868 | MGM-17909 | PGD2016 | 57.3 | 13.4 | 14.8 | -99 | 95.1 | 97.1 | 86.4 | 82.1 | 33.92 | 5.3 | 50.05 | 0.13 | 40.22 | 3.11 | 6.23 | 10.06 | -99 | Andesita | Argilica Ava | BAS | C5 | 1 | 5 | 5 | 4 | 4 | 5 | 5 | 2 | 6 | 6 | -99 | -99 | 0.39 | -99 | 35887 | 33921 | 0 | 0.23 | 0.01 | 0.05 | 0.52 | 0.18 | 12.36 | 0.01 | 0.11 | 0.001 | 0.041 | 0.02 | 0.67 | 0.05 | 11.06 | 0.002 | 0.081 | 0.004 | 0.264
compid | compid | PGD-002 | MHDD0048 | 9259781 | 24442823 | 2092.54 | MGM-17910 | PGD2016 | 31.5 | 11.6 | 12.8 | -99 | 95.9 | 95.1 | 94.7 | 66.7 | 25.62 | 5.5 | 48.16 | 0.04 | 20.27 | 14.83 | 23.93 | 70.03 | -99 | Granodiorita | Argilica Ava | AAS | C1 | 1 | 4 | 4 | 4 | 3 | 4 | 4 | 3 | 5 | 6 | -99 | -99 | 0.57 | -99 | 27737 | 25617 | 0 | 0.51 | 0.08 | 0.09 | 0.96 | 0.09 | 7.84 | 0.01 | 0.29 | 0.001 | 0.05 | 0.04 | 0.95 | 0.03 | 4.09 | 0.001 | 0.264 | 0.003 | 1026
compid | compid | PGD-003 | MHDD0048 | 9266329 | 24442385 | 2076587 | MGM-17911 | PGD2016 | 21.4 | 9.7 | 10.7 | -99 | 92.1 | 94.9 | 90.9 | 90.3 | 22.05 | 2.7 | 41.52 | 0.03 | 18.15 | 14.63 | 27.81 | 35.03 | -99 | Granodiorita | Argilica Ava | AAS | BHX | 1 | 5 | 5 | 3 | 3 | 3 | 3 | 3 | 23 | 4 | -99 | -99 | 0.45 | -99 | 19098 | 22.05 | 0 | 0.56 | 0.04 | 0 | 1.36 | 0.19 | 9.76 | 0.02 | 0.23 | 0.002 | 0.072 | 0.05 | 0.23 | 0.05 | 4.84 | 0.001 | 0.232 | 0.005 | 0.721
compid | compid | PGD-004 | MHDD0048 | 9269506 | 24442184 | 2068977 | MGM-17912 | PGD2016 | 25.3 | 12.6 | 13.9 | -99 | 93 | 94.6 | 76.5 | 92.4 | 17.5 | 5.2 | 49.13 | 0.03 | 18.67 | 14.57 | 19.47 | 36.43 | -99 | Granodiorita | Filica | AAS | C5 | 1 | 3 | 3 | 3 | 3 | 3 | 3 | 3 | 23 | 3 | -99 | -99 | 0.36 | -99 | 18932 | 17499 | 0 | 0.73 | 0.1 | 0 | 1.17 | 0.17 | 8.09 | 0.01 | 0.2 | 0.002 | 0.052 | 0.06 | 0.69 | 0.03 | 6.46 | 0.001 | 0.206 | 0.003 | 0.694
compid | compid | PGD-005 | MHDD0078 | 8888311 | 24424422 | 2225942 | MGM-17913 | PGD2016 | 41.1 | 14.2 | 15.7 | -99 | 92.9 | 96.3 | 73.8 | 78.9 | 14.46 | 6.8 | 52.37 | 0.05 | 26.05 | 6.22 | 16.55 | 45.04 | -99 | Andesita | Argilica Ava | AAS | C5 | 1 | 5 | 5 | 3 | 3 | 3 | 3 | 3 | 6 | 5 | -99 | -99 | 0.45 | -99 | 18.33 | 14456 | 0 | 0.75 | 0.01 | 0 | 0.37 | 0.11 | 6.44 | 0.01 | 0.25 | 0.001 | 0.091 | 0.07 | 0.64 | 0.08 | 3.06 | 0.001 | 0.146 | 0.006 | 0.198
compid | compid | PGD-006 | MHDD0079 | 8998729 | 24423706 | 2231681 | MGM-17914 | PGD2016 | 35.4 | 11.7 | 12.9 | -99 | 93.8 | 93.5 | 88.4 | 87.4 | 22.4 | 4.1 | 43.17 | 0.03 | 20.29 | 8.84 | 13.38 | 17.2 | -99 | Andesita | Argilica Ava | AAS | C5 | 1 | 5 | 5 | 3 | 3 | 3 | 3 | 3 | 6 | 5 | -99 | -99 | 0.64 | -99 | 22466 | 22401 | 0 | 0.49 | 0.04 | 0 | 0.3 | 0.15 | 9.27 | 0.01 | 0.24 | 0.001 | 0.091 | 0.04 | 0.66 | 0.04 | 4.29 | 0.001 | 0.094 | 0.007 | 0.19
compid | compid | PGD-007 | MHDD0030 | 8940.85 | 24472211 | 2195929 | MGM-17915 | PGD2016 | 43.8 | 13.8 | 15.3 | -99 | 94.7 | 94.7 | 63.1 | 84.4 | 18.25 | 3 | 48.88 | 0.07 | 36.64 | 3.5 | 6.82 | 9.1 | -99 | Andesita | Argilica Ava | AAS | C1 | 1 | 4 | 4 | 4 | 3 | 4 | 4 | 3 | 6 | 6 | -99 | -99 | 0.39 | -99 | 15.4 | 18248 | 0 | 0.32 | 0.03 | 0 | 0.4 | 0.33 | 9.66 | 0.01 | 0.51 | 0.001 | 0.184 | 0.04 | 1.04 | 0.05 | 5.72 | 0.001 | 0.082 | 0.006 | 0.267
compid | compid | PGD-008 | MHDD0030 | 8942918 | 24472097 | 2187.17 | MGM-17916 | PGD2016 | 37.8 | 13.1 | 14.4 | -99 | 94.2 | 97.1 | 85.5 | 90.2 | 24.37 | 12 | 59.05 | 0.14 | 44.34 | 3.9 | 7.43 | 10.12 | -99 | Andesita | Argilica Ava | AAS | C1 | 1 | 4 | 4 | 4 | 3 | 4 | 4 | 3 | 6 | 6 | -99 | -99 | 0.31 | -99 | 21771 | 24371 | 0 | 0.1 | 0.01 | 0 | 0.5 | 0.25 | 9.64 | 0.01 | 0.46 | 0.001 | 0.138 | 0.04 | 0.84 | 0.03 | 4.8 | 0.001 | 0.119 | 0.003 | 0.399
compid | compid | PGD-009 | MHDD0049 | 9327138 | 24445367 | 2096878 | MGM-17917 | PGD2016 | 32.3 | 13.7 | 15.1 | -99 | 96.1 | 96.5 | 92.7 | 92.6 | 21.13 | 5 | 54.15 | 0.06 | 32.09 | 6.15 | 7.39 | 14.15 | -99 | Granodiorita | Argilica Ava | AAS | BHX | 1 | 5 | 5 | 3 | 3 | 3 | 3 | 3 | 23 | 4 | -99 | -99 | 0.35 | -99 | 19084 | 21127 | 0 | 0.61 | 0.03 | 0 | 0.52 | 0.59 | 7.46 | 0.23 | 0.43 | 0.002 | 0.069 | 0.06 | 0.98 | 0.12 | 3.2 | 0.001 | 0.128 | 0.069 | 0.486
compid | compid | PGD-010 | MHDD0031 | 8921769 | 24518519 | 2177349 | MGM-17918 | PGD2016 | 44.1 | 13.1 | 14.4 | -99 | 97.3 | 97.1 | 92.9 | 93.7 | 30.25 | 11.2 | 55.25 | 0.13 | 39.33 | 3.6 | 14.04 | 17.77 | -99 | Brecha Hidro | Argilica Ava | AAS | BHX | 1 | 5 | 5 | 3 | 3 | 3 | 3 | 3 | 23 | 4 | -99 | -99 | 0.11 | -99 | 11704 | 30254 | 0.26 | 0.4 | 0.08 | 0.17 | 0.49 | 0.69 | 14.22 | 0.04 | 0.75 | 0.002 | 0.161 | 0.02 | 1.6 | 0.08 | 7.86 | 0.001 | 0.041 | 0 | 0.286
compid | compid | PGD-011 | MHDD0029 | 9260028 | 24469315 | 2058861 | MGM-17919 | PGD2016 | 18.7 | 11.6 | 12.8 | -99 | 92.7 | 92.1 | 84 | 90.2 | 22.31 | 9.2 | 61.18 | 0.04 | 24.83 | 7.89 | 16.22 | 18.88 | -99 | Andesita | Argilica Ava | AAS | C5 | 1 | 5 | 5 | 3 | 3 | 3 | 3 | 3 | 6 | 5 | -99 | -99 | 0.25 | -99 | 19204 | 22315 | 0 | 0.55 | 0.04 | 0 | 1.05 | 0.22 | 7.73 | 0.01 | 0.16 | 0.002 | 0.054 | 0.05 | 0.28 | 0.02 | 4.25 | 0.001 | 0.214 | 0.004 | 0.646
compid | compid | PGD-012 | MHDD0033 | 9232205 | 24519015 | 2137733 | MGM-17920 | PGD2016 | 21.7 | 11.4 | 12.6 | -99 | 97.2 | 94.4 | 96.5 | 96.1 | 25.39 | 5.7 | 50.03 | 0.03 | 19.06 | 6.24 | 19.98 | 41.68 | -99 | Granodiorita | Filica | AAS | BHX | 1 | 3 | 3 | 3 | 3 | 3 | 3 | 3 | 23 | 3 | -99 | -99 | 0.53 | -99 | 25.69 | 25393 | 0 | 0.5 | 0.03 | 0 | 0.88 | 0.08 | 8.13 | 0 | 0.02 | 0.002 | 0.024 | 0.1 | 0.91 | 0.04 | 3.68 | 0.001 | 0.178 | 0.008 | 0.565
compid | compid | PGD-013 | MHDD0080 | 8885859 | 24374982 | 2240.34 | MGM-17921 | PGD2016 | 43 | 13.9 | 15.4 | -99 | 90 | 78.5 | 76.6 | 63.7 | 15.6 | 3.5 | 45.43 | 0.07 | 30.3 | 5.57 | 13.26 | 18.53 | -99 | Andesita | Filica | BAS | C1 | 1 | 3 | 3 | 4 | 4 | 6 | 6 | 2 | 4 | 2 | -99 | -99 | 0.28 | -99 | 16485 | 15599 | 0 | 0.62 | 0.01 | 0 | 0.18 | 0.23 | 6.47 | 0 | 0 | 0.001 | 0.041 | 0.04 | 1.16 | 0.08 | 4.19 | 0.001 | 0.104 | 0.001 | 0.099
compid | compid | PGD-014 | MHDD0056 | 9018254 | 24547623 | 2227698 | MGM-17922 | PGD2016 | 53.7 | 14.7 | 16.2 | -99 | 95.9 | 97.2 | 94.1 | 90.2 | 20.64 | 22.9 | 42.36 | 0.14 | 39.12 | 4.35 | 12.88 | 20.07 | -99 | Andesita | Argilica Ava | AAS | C5 | 1 | 5 | 5 | 3 | 3 | 3 | 3 | 3 | 6 | 5 | -99 | -99 | 0.56 | -99 | 21711 | 20641 | 0 | 0.32 | 0.06 | 0 | 0.4 | 0.35 | 7.49 | 0.02 | 0.49 | 0.002 | 0.088 | 0.06 | 1.33 | 0.02 | 4.04 | 0.001 | 0.13 | 0.012 | 0.255
compid | compid | PGD-015 | MHDD0056 | 9022215 | 24547183 | 2216.38 | MGM-17923 | PGD2016 | 36 | 11.5 | 12.7 | -99 | 97.9 | 95.8 | 96.2 | 92.6 | 34.66 | 11.2 | 42.2 | 0.1 | 34.4 | 10.17 | 28.87 | 43.13 | -99 | Granodiorita | Argilica Ava | AAS | BHX | 1 | 5 | 5 | 3 | 3 | 3 | 3 | 3 | 23 | 4 | -99 | -99 | 0.45 | -99 | 33839 | 34664 | 0.02 | 1.58 | 0.08 | 0 | 0.32 | 0.49 | 8.83 | 0.01 | 0.45 | 0.003 | 0.226 | 0.2 | 1.46 | 0.05 | 3.36 | 0.001 | 0.065 | 0.015 | 0.225
compid | compid | PGD-016 | MHDD0059 | 9115421 | 24568738 | 2264271 | MGM-17924 | PGD2016 | 41 | 12.7 | 14 | -99 | 89.9 | 83 | 90.1 | 82.2 | 18.07 | 3 | 49.11 | 0.06 | 30.47 | 7.68 | 13.37 | 24.79 | -99 | Andesita | Argilica Ava | BAS | C5 | 1 | 5 | 5 | 4 | 4 | 5 | 5 | 2 | 6 | 6 | -99 | -99 | 0.35 | -99 | 17612 | 18069 | 0 | 0.7 | 0.03 | 0 | 0.23 | 0.19 | 11 | 0.03 | 0.14 | 0.004 | 0.096 | 0.17 | 1.09 | 0.08 | 4.43 | 0.002 | 0.06 | 0.041 | 0.168
compid | compid | PGD-017 | MHDD0059 | 9118557 | 24568462 | 2255043 | MGM-17925 | PGD2016 | 34.7 | 11.7 | 12.9 | -99 | 95.7 | 95.4 | 94.1 | 94.9 | 33.4 | 5.8 | 49.44 | 0.09 | 36.3 | 4.8 | 17.13 | 33.69 | -99 | Andesita | Argilica Ava | AAS | BHX | 1 | 5 | 5 | 3 | 3 | 3 | 3 | 3 | 23 | 4 | -99 | -99 | 0.7 | -99 | 32932 | 33402 | 0 | 0.7 | 0.03 | 0 | 0.23 | 0.19 | 11 | 0.03 | 0.14 | 0.004 | 0.096 | 0.17 | 1.09 | 0.08 | 4.43 | 0.002 | 0.06 | 0.041 | 0.168
compid | compid | PGD-018 | MHDD0041 | 9132093 | 24929613 | 2223.49 | MGM-17926 | PGD2016 | 31 | 13.3 | 14.6 | -99 | 93.2 | 90.1 | 83 | 78.7 | 17.76 | 4.3 | 50.3 | 0.06 | 31.4 | 7.09 | 8.95 | 20.68 | -99 | Granodiorita | Argilica Ava | AAS | C5 | 1 | 5 | 5 | 3 | 3 | 3 | 3 | 3 | 23 | 5 | -99 | -99 | 0.4 | -99 | 18359 | 17757 | 0 | 0.81 | 0.01 | 0 | 0.08 | 0.27 | 6.63 | 0.01 | 0.1 | 0.001 | 0.072 | 0.02 | 0.42 | 0.07 | 3 | 0.001 | 0.035 | 0.001 | 0.068
compid | compid | PGD-019 | MHDD0041 | 9138451 | 24929317 | 2201909 | MGM-17927 | PGD2016 | 30.9 | 12.6 | 13.9 | -99 | 95.5 | 89.2 | 88.2 | 80.1 | 23.48 | 8.6 | 54.52 | 0.16 | 45.95 | 4.82 | 6.09 | 13.86 | -99 | Granodiorita | Argilica Ava | AAS | C5 | 1 | 5 | 5 | 3 | 3 | 3 | 3 | 3 | 23 | 5 | -99 | -99 | 0.5 | -99 | 23742 | 23483 | 0 | 1.15 | 0.01 | 0 | 0.15 | 0.34 | 11.05 | 0.02 | 0.17 | 0.001 | 0.091 | 0.02 | 1.18 | 0.07 | 4.08 | 0.001 | 0.014 | 0.002 | 0.046
compid | compid | PGD-020 | MHDD0092 | 9209.45 | 24749091 | 2221501 | MGM-17928 | PGD2016 | 20.9 | 11.2 | 12.4 | -99 | 88.3 | 84.6 | 83.4 | 72.6 | 26.81 | 24.7 | 51.43 | 0.15 | 44.21 | 12.91 | 20.33 | 27.7 | -99 | Granodiorita | Argilica Ava | AAS | C5 | 1 | 5 | 5 | 3 | 3 | 3 | 3 | 3 | 23 | 5 | -99 | -99 | 0.6 | -99 | 27242 | 26811 | 0 | 0.52 | 0.01 | 0 | 0.14 | 0.22 | 5.57 | 0.01 | 0.1 | 0.002 | 0.045 | 0.06 | 0.53 | 0.1 | 2.48 | 0.002 | 0.072 | 0.004 | 0.175
compid | compid | PGD-021 | MHDD0068 | 8989822 | 24723216 | 2248831 | MGM-17929 | PGD2016 | 42.2 | 13.2 | 14.5 | -99 | 86.8 | 77.7 | 86.6 | 71.4 | 20.45 | 7.4 | 49.47 | 0.08 | 32.69 | 10.33 | 16.67 | 36.03 | -99 | Andesita | Argilica Ava | AAS | C1 | 0 | 4 | 4 | 5 | 3 | 4 | 4 | 3 | 6 | 6 | -99 | -99 | 0.2 | -99 | 20654 | 20451 | 0 | 0.14 | 0.04 | 0 | 0.45 | 0.19 | 9.37 | 0.03 | 0.21 | 0.002 | 0.051 | 0.06 | 0.49 | 0.05 | 4.57 | 0.001 | 0.113 | 0.015 | 0.287
compid | compid | PGD-022 | MHDD0095 | 9062737 | 24751228 | 2079003 | MGM-17930 | PGD2016 | 22.9 | 12.6 | 13.9 | -99 | 93.6 | 94.1 | 91.4 | 93.2 | 27.37 | 3.3 | 40.11 | 0.06 | 27.28 | 20.3 | 53.83 | 103.3 | -99 | Granodiorita | Argilica Ava | AAS | BHX | 1 | 5 | 5 | 3 | 3 | 3 | 3 | 3 | 23 | 4 | -99 | -99 | 0.2 | -99 | 26549 | 27366 | 0.12 | 0.81 | 0.12 | 0 | 0.61 | 0.58 | 10.73 | 0.01 | 0.42 | 0.002 | 0.161 | 0.08 | 1.43 | 0.08 | 5.4 | 0.001 | 0.065 | 0.003 | 0.39
compid | compid | PGD-023 | MHDD0090 | 9235127 | 24990158 | 2219509 | MGM-17931 | PGD2016 | 38.6 | 13.5 | 14.9 | -99 | 90.9 | 90 | 89.7 | 87.7 | 18.17 | 4.9 | 42.31 | 0.11 | 34.77 | 7.97 | 10.12 | 13.58 | -99 | Granodiorita | Argilica | BAS | BHX | 1 | 5 | 5 | 3 | 4 | 5 | 5 | 3 | 5 | 4 | -99 | -99 | 0.3 | -99 | 18787 | 18.17 | 0 | 1.89 | 0.14 | 0 | 0.68 | 0.05 | 8.63 | 0.05 | 0.05 | 0.003 | 0.019 | 0.01 | 2.01 | 0.08 | 4.24 | 0.002 | 0.046 | 0.017 | 0.422
compid | compid | PGD-024 | MHDD0090 | 9230.26 | 24990142 | 2211061 | MGM-17932 | PGD2016 | 48.6 | 15.1 | 16.6 | -99 | 96.7 | 94.5 | 94.2 | 95 | 20.05 | 24.7 | 57.22 | 0.17 | 50.52 | 2.54 | 4.44 | 9.54 | -99 | Andesita | Argilica | BAS | C5 | 1 | 5 | 5 | 4 | 4 | 5 | 5 | 2 | 6 | 6 | -99 | -99 | 0.3 | -99 | 19.4 | 20052 | 0 | 1.89 | 0.14 | 0 | 0.68 | 0.05 | 8.63 | 0.05 | 0.05 | 0.003 | 0.019 | 0.01 | 2.01 | 0.08 | 4.24 | 0.002 | 0.046 | 0.017 | 0.422
compid | compid | PGD-025 | MHDD0090 | 9225065 | 24990077 | 2201936 | MGM-17933 | PGD2016 | 19.1 | 11.1 | 12.2 | -99 | 92.8 | 79.5 | 90.7 | 92.8 | 30.04 | 16.8 | 52.76 | 0.05 | 27.93 | 1.38 | 5.19 | 14.97 | -99 | Andesita | Filica | BAS | C1 | 1 | 3 | 3 | 4 | 4 | 6 | 6 | 2 | 4 | 2 | -99 | -99 | 0.2 | -99 | 30252 | 30043 | 0 | 0.84 | 0.36 | 0 | 0.51 | 0.07 | 9.01 | 0.01 | 0 | 0.003 | 0.023 | 0.01 | 0.99 | 0.05 | 4.71 | 0.001 | 0.038 | 0 | 0.335
compid | compid | PGD-026 | MHDD0090 | 9216594 | 24989992 | 2186.91 | MGM-17934 | PGD2016 | 18.4 | 11.8 | 13 | -99 | 78.4 | 83.4 | 78.6 | 81 | 36.75 | 6.6 | 40.93 | 0.03 | 19.31 | 11.84 | 25.78 | 42.62 | -99 | Andesita | Filica | BAS | C1 | 0 | 3 | 3 | 5 | 4 | 6 | 6 | 2 | 4 | 2 | -99 | -99 | 0.1 | -99 | 35956 | 36.75 | 0 | 0.67 | 0.4 | 0 | 0.35 | 0.05 | 9.04 | 0 | 0 | 0.002 | 0.016 | 0.03 | 0.54 | 0.02 | 4.2 | 0.003 | 0.017 | 0 | 0.173
compid | compid | PGD-027 | MHDD0090 | 9210758 | 24989933 | 2176424 | MGM-17935 | PGD2016 | 20.4 | 13 | 14.4 | -99 | 90 | 51.6 | 67.3 | 80.6 | 16.63 | 9.7 | 50.86 | 0.06 | 30.9 | 8.42 | 18.11 | 26.76 | -99 | Andesita | Filica | BAS | C1 | 1 | 3 | 3 | 4 | 4 | 6 | 6 | 2 | 4 | 2 | -99 | -99 | 0.2 | -99 | 17756 | 16633 | 0 | 0.67 | 0.4 | 0 | 0.35 | 0.05 | 9.04 | 0 | 0 | 0.002 | 0.016 | 0.03 | 0.54 | 0.02 | 4.2 | 0.003 | 0.017 | 0 | 0.173
compid | compid | PGD-028 | MHDD0090 | 9200992 | 24989705 | 2158687 | MGM-17936 | PGD2016 | 20.8 | 11.4 | 12.6 | -99 | 92.9 | 96 | 92.1 | 92.8 | 13.04 | 26.4 | 58.29 | 0.19 | 48.61 | 5.89 | 9.32 | 12.37 | -99 | Granodiorita | Argilica | AAS | BHX | 1 | 5 | 5 | 3 | 3 | 3 | 3 | 3 | 23 | 4 | -99 | -99 | 0.2 | -99 | 13671 | 13044 | 0.02 | 0.73 | 0.51 | 0 | 0.39 | 0.14 | 6.48 | 0 | 0.01 | 0.003 | 0.056 | 0.03 | 1.39 | 0.03 | 2.86 | 0.003 | 0.071 | 0 | 0.336
compid | compid | PGD-029 | MHDD0090 | 9196658 | 24989577 | 2150.8 | MGM-17937 | PGD2016 | 17.2 | 10.4 | 11.4 | -99 | 92.2 | 96.4 | 94.2 | 93.3 | 15.83 | 22.6 | 59.77 | 0.11 | 39.95 | 7.74 | 15.55 | 18.2 | -99 | Granodiorita | Argilica | AAS | C5 | 1 | 5 | 5 | 3 | 3 | 3 | 3 | 3 | 23 | 5 | -99 | -99 | 0.2 | -99 | 14288 | 15834 | 0 | 1.64 | 0.35 | 0 | 0.64 | 0.39 | 6.36 | 0.01 | 0 | 0.002 | 0.06 | 0.03 | 2 | 0.06 | 3 | 0.005 | 0.059 | 0.004 | 0.313
compid | compid | PGD-030 | MHDD0090 | 9190897 | 24989392 | 2140275 | MGM-17938 | PGD2016 | 8.9 | 7.5 | 8.2 | -99 | 90.5 | 73.8 | 68.6 | 91.3 | 14.7 | 5.2 | 45.37 | 0.06 | 30.73 | 11.42 | 33.75 | 50.48 | -99 | Andesita | Argilica Ava | BAS | C5 | 1 | 5 | 5 | 4 | 4 | 5 | 5 | 2 | 6 | 6 | -99 | -99 | 0.2 | -99 | 15276 | 14.7 | 0 | 0.96 | 0.45 | 0 | 0.62 | 0.3 | 6.28 | 0.01 | 0 | 0.002 | 0.056 | 0.04 | 1.19 | 0.04 | 3.4 | 0.005 | 0.065 | 0.006 | 0.351
compid | compid | PGD-031 | MHDD0090 | 9184795 | 24989233 | 2129081 | MGM-17939 | PGD2016 | 53.6 | 15.2 | 16.7 | -99 | 89.6 | 69.9 | 80.7 | 77.4 | 28.51 | 29.5 | 55.35 | 1 | 63.5 | 0.41 | 6.75 | 14.6 | -99 | Granodiorita | Argilica Ava | AAS | C5 | 1 | 5 | 5 | 3 | 3 | 3 | 3 | 3 | 23 | 5 | -99 | -99 | 0.1 | -99 | 28726 | 28513 | 0 | 1.13 | 0.48 | 0 | 0.14 | 0.43 | 7.35 | 0.04 | 0 | 0.003 | 0.069 | 0.23 | 1.4 | 0.07 | 3.05 | 0.003 | 0.074 | 0.019 | 0.064
compid | compid | PGD-032 | MHDD0089 | 9201.51 | 25057.59 | 2201344 | MGM-17940 | PGD2016 | 12 | 9.6 | 10.6 | -99 | 83.3 | 87.5 | 83.3 | 76.4 | 11.15 | 0.7 | 42.99 | 0.05 | 26.72 | 10.7 | 22.96 | 32.91 | -99 | Andesita | Filica | AAS | C5 | 0 | 3 | 3 | 5 | 3 | 3 | 3 | 3 | 6 | 2 | -99 | -99 | 0.2 | -99 | 12548 | 11148 | 0.02 | 0.93 | 0.45 | 0 | 0.45 | 0.21 | 3.7 | 0 | 0 | 0.001 | 0.039 | 0.03 | 1.6 | 0.07 | 2.23 | 0.004 | 0.141 | 0 | 0.203
compid | compid | PGD-033 | MHDD0089 | 9202542 | 25057391 | 2187885 | MGM-17941 | PGD2016 | 15.6 | 8.3 | 9.2 | -99 | 83.8 | 76.6 | 68.8 | 68.2 | 10.08 | 0.7 | 35.61 | 0.05 | 25.44 | 10.05 | 23.68 | 26.71 | -99 | Andesita | Filica | BAS | C5 | 0 | 3 | 3 | 5 | 4 | 5 | 5 | 2 | 4 | 2 | -99 | -99 | 0.3 | -99 | 9161 | 10081 | 0.09 | 0.63 | 0.69 | 0 | 0.55 | 0.18 | 4.61 | 0 | 0 | 0.001 | 0.035 | 0.06 | 0.8 | 0.04 | 2.43 | 0.003 | 0.061 | 0.001 | 0.393
compid | compid | PGD-034 | MHDD0089 | 9203915 | 25057043 | 2169189 | MGM-17942 | PGD2016 | 11.8 | 10.6 | 11.7 | -99 | 86.3 | 39.8 | 64.3 | 71.5 | 15.26 | 0.7 | 42.43 | 0.05 | 24.09 | 23.1 | 28.27 | 69.84 | -99 | Andesita | Filica | BAS | C5 | 0 | 3 | 3 | 5 | 4 | 5 | 5 | 2 | 4 | 2 | -99 | -99 | 0.2 | -99 | 13652 | 15264 | 0.1 | 0.79 | 0.63 | 0 | 0.5 | 0.04 | 9.61 | 0 | 0 | 0.001 | 0.017 | 0.02 | 1.04 | 0.03 | 4.53 | 0.006 | 0.01 | 0 | 0.229
compid | compid | PGD-035 | MHDD0089 | 9204785 | 25056825 | 2157222 | MGM-17943 | PGD2016 | 9.5 | 9.3 | 10.3 | -99 | 88.8 | 14.3 | 75.1 | 61.1 | 14.33 | 0.2 | 42.76 | 0.05 | 24.7 | 6.17 | 14.86 | 30.2 | -99 | Andesita | Filica | BAS | C5 | 1 | 3 | 3 | 4 | 4 | 5 | 5 | 2 | 4 | 2 | -99 | -99 | 0.2 | -99 | 14854 | 14333 | 0.02 | 0.33 | 0.59 | 0 | 0.39 | 0.02 | 12.57 | 0 | 0 | 0.001 | 0.004 | 0.02 | 0.64 | 0.01 | 5.76 | 0.007 | 0.014 | 0.001 | 0.212
compid | compid | PGD-036 | MHDD0064 | 9110487 | 25036365 | 2174384 | MGM-17944 | PGD2016 | 22.8 | 11.1 | 12.2 | -99 | 95.6 | 88.9 | 84.3 | 70.8 | 21.92 | 25 | 53.16 | 0.31 | 50.53 | 2.99 | 5.63 | 12.65 | -99 | Granodiorita | Argilica Ava | AAS | BHX | 1 | 5 | 5 | 3 | 3 | 3 | 3 | 3 | 23 | 4 | -99 | -99 | 0.2 | -99 | 20722 | 21923 | 0.02 | 1.72 | 0.02 | 0 | 0.06 | 1.51 | 11.74 | 0.05 | 0.34 | 0.004 | 0.19 | 0.03 | 2.24 | 0.21 | 5.56 | 0.002 | 0.041 | 0.008 | 0.041
compid | compid | PGD-037 | MHDD0064 | 9112788 | 25036466 | 2166462 | MGM-17945 | PGD2016 | 21.7 | 10.5 | 11.5 | -99 | 89.2 | 93.9 | 91.7 | 85.6 | 33.87 | 13.1 | 54.14 | 0.22 | 44.2 | 3.78 | 5.42 | 10.7 | -99 | Granodiorita | Argilica Ava | AAS | BHX | 1 | 5 | 5 | 3 | 3 | 3 | 3 | 3 | 23 | 4 | -99 | -99 | 0.5 | -99 | 33089 | 33867 | 0.02 | 1.72 | 0.02 | 0 | 0.06 | 1.51 | 11.74 | 0.05 | 0.34 | 0.004 | 0.19 | 0.03 | 2.24 | 0.21 | 5.56 | 0.002 | 0.041 | 0.008 | 0.041
compid | compid | PGD-038 | MHDD0064 | 9115378 | 25036578 | 2157844 | MGM-17946 | PGD2016 | 28.3 | 10.7 | 11.8 | -99 | 94.7 | 80.7 | 90.7 | 62.8 | 19.2 | 25.1 | 54.76 | 0.24 | 45.87 | 6.94 | 8.72 | 20.79 | -99 | Granodiorita | Argilica Ava | AAS | C5 | 1 | 5 | 5 | 3 | 3 | 3 | 3 | 3 | 23 | 5 | -99 | -99 | 0.3 | -99 | 18.45 | 19203 | 0.14 | 1.54 | 0.05 | 0 | 0.03 | 1.11 | 10.12 | 0.01 | 0.14 | 0.003 | 0.099 | 0.03 | 2.17 | 0.13 | 4.59 | 0.001 | 0.039 | 0.002 | 0.025
compid | compid | PGD-039 | MHDD0064 | 9120906 | 25036844 | 2139.93 | MGM-17947 | PGD2016 | 43.2 | 12.6 | 13.9 | -99 | 96 | 97.4 | 93.7 | 88.1 | 19.56 | 28.2 | 56.07 | 0.18 | 43.09 | 6.44 | 8.07 | 9.69 | -99 | Andesita | Argilica Ava | AAS | C5 | 1 | 5 | 5 | 3 | 3 | 3 | 3 | 3 | 6 | 5 | -99 | -99 | 0.6 | -99 | 20394 | 19565 | 0.03 | 0.51 | 0.04 | 0 | 0.03 | 0.39 | 8.25 | 0.01 | 0.18 | 0.002 | 0.074 | 0.03 | 1.17 | 0.07 | 3.56 | 0.001 | 0.025 | 0.002 | 0.026
compid | compid | PGD-040 | MHDD0064 | 9131156 | 25037307 | 2104643 | MGM-17948 | PGD2016 | 20.4 | 11.7 | 12.9 | -99 | 96 | 94.2 | 89 | 60.9 | 18.42 | 29.4 | 58.47 | 0.25 | 54.57 | 2.49 | 4.04 | 5.75 | -99 | Granodiorita | Argilica Ava | AAS | C5 | 1 | 5 | 5 | 3 | 3 | 3 | 3 | 3 | 23 | 5 | -99 | -99 | 0.6 | -99 | 18.66 | 18418 | 0.06 | 1.02 | 0.43 | 0 | 0.03 | 0.41 | 9.01 | 0.03 | 0.1 | 0.002 | 0.11 | 0.03 | 0.75 | 0.08 | 4.23 | 0.002 | 0.017 | 0.006 | 0.022
compid | compid | PGD-041 | MHDD0064 | 9144176 | 25037759 | 2059226 | MGM-17949 | PGD2016 | 18.4 | 15.1 | 16.6 | -99 | 94 | 50.9 | 58.3 | 78.8 | 13.44 | 25.2 | 55.7 | 0.15 | 43.33 | 3.08 | 8.15 | 9.34 | -99 | Granodiorita | Filica | BAS | C5 | 1 | 3 | 3 | 4 | 4 | 5 | 5 | 2 | 4 | 3 | -99 | -99 | 0.7 | -99 | 13211 | 13441 | 0 | 0.57 | 0.62 | 0 | 0.21 | 0.02 | 6.69 | 0 | 0 | 0.001 | 0.01 | 0.05 | 0.45 | 0.03 | 3.38 | 0.003 | 0.068 | 0 | 0.133
compid | compid | PGD-042 | MHDD0064 | 9150972 | 25037978 | 2033872 | MGM-17950 | PGD2016 | 18.8 | 15 | 16.6 | -99 | 86.1 | 24.9 | 49.9 | 70.7 | 12.45 | 2.6 | 52.83 | 0.07 | 30.22 | 7.01 | 9.14 | 17.61 | -99 | Granodiorita | Filica | BAS | C5 | 0 | 3 | 3 | 5 | 4 | 5 | 5 | 2 | 4 | 3 | -99 | -99 | 0.3 | -99 | 17.34 | 12.45 | 0.16 | 0.24 | 0.35 | 0 | 0.13 | 0.02 | 5.99 | 0 | 0 | 0.001 | 0.005 | 0.07 | 0.57 | 0.02 | 3.17 | 0.006 | 0.079 | 0 | 0.124
compid | compid | PGD-043 | MHDD0064 | 9153.87 | 25038018 | 2023002 | MGM-17951 | PGD2016 | 12.5 | 12.8 | 14.2 | -99 | 89.4 | 47.4 | 51.8 | 51.7 | 11.4 | 0.7 | 42.87 | 0.05 | 26 | 8.1 | 11.05 | 18.27 | -99 | Granodiorita | Filica | BAS | C5 | 1 | 3 | 3 | 4 | 4 | 5 | 5 | 2 | 4 | 3 | -99 | -99 | 0.7 | -99 | 11174 | 11403 | 0.34 | 0.23 | 0.44 | 0 | 0.16 | 0.02 | 5.82 | 0 | 0 | 0.001 | 0.006 | 0.13 | 0.51 | 0.02 | 3.07 | 0.005 | 0.05 | 0 | 0.141
compid | compid | PGD-044 | MHDD0062 | 8950938 | 25011.71 | 2079291 | MGM-17952 | PGD2016 | 43.8 | 13.4 | 14.7 | -99 | 74.3 | 78 | 72.3 | 78.1 | 14.28 | 21.6 | 57.43 | 0.23 | 51.64 | 1.39 | 4.01 | 7.84 | -99 | Brecha Hidro | Argilica Ava | AAS | BHX | 0 | 5 | 5 | 5 | 3 | 3 | 3 | 3 | 23 | 4 | -99 | -99 | 0.2 | -99 | 9143 | 14279 | 0 | 0.05 | 0.01 | 0 | 0.22 | 3.37 | 10.7 | 0.04 | 0.88 | 0.001 | 0.239 | 0.02 | 1.43 | 0.02 | 3.65 | 0.001 | 0.039 | 0.061 | 0.207
compid | compid | PGD-045 | MHDD0062 | 8962303 | 25011503 | 2047515 | MGM-17953 | PGD2016 | 38.8 | 11.9 | 13.1 | -99 | 92.5 | 94.2 | 85.7 | 88.7 | 15.92 | 25.3 | 54.57 | 0.26 | 54.57 | 4.48 | 8.01 | 9.11 | -99 | Granodiorita | Argilica Ava | AAS | BHX | 1 | 5 | 5 | 3 | 3 | 3 | 3 | 3 | 23 | 4 | -99 | -99 | 0.3 | -99 | 16235 | 15916 | 0 | 0.43 | 0.09 | 0 | 0.23 | 1.1 | 8.52 | 0.03 | 0.18 | 0.001 | 0.134 | 0.02 | 1.12 | 0.06 | 4.2 | 0.001 | 0.01 | 0.02 | 0.13
compid | compid | PGD-046 | MHDD0062 | 8966049 | 25011403 | 2036908 | MGM-17954 | PGD2016 | 26.6 | 13.2 | 14.5 | -99 | 90.3 | 86.8 | 83.1 | 83.1 | 17.77 | 24.7 | 54.76 | 0.24 | 49.77 | 2.43 | 3.25 | 9.46 | -99 | Granodiorita | Argilica Ava | AAS | C5 | 1 | 5 | 5 | 3 | 3 | 3 | 3 | 3 | 23 | 5 | -99 | -99 | 0.3 | -99 | 15142 | 17767 | 0 | 0.9 | 0.12 | 0 | 0.14 | 0.69 | 8.74 | 0.02 | 0.09 | 0.001 | 0.176 | 0.05 | 0.63 | 0.06 | 4.03 | 0.001 | 0.011 | 0.003 | 0.129
compid | compid | PGD-047 | MHDD0043 | 8963495 | 24971.79 | 2071467 | MGM-17955 | PGD2016 | 54.3 | 12.1 | 13.4 | -99 | 93 | 95.1 | 85.9 | 90.1 | 38.47 | 10.6 | 50.7 | 0.19 | 43.67 | 1.26 | 6.94 | 14.04 | -99 | Brecha Hidro | Argilica Ava | AAS | BHX | 1 | 5 | 5 | 3 | 3 | 3 | 3 | 3 | 23 | 4 | -99 | -99 | 0.4 | -99 | 34578 | 38468 | 0 | 0.62 | 0.11 | 0 | 0.21 | 1.91 | 10.01 | 0.17 | 0.6 | 0.001 | 0.274 | 0.19 | 1.82 | 0.06 | 4.16 | 0.001 | 0.054 | 0.154 | 0.171
compid | compid | PGD-048 | MHDD0043 | 8965.39 | 24971556 | 2064993 | MGM-17956 | PGD2016 | 39 | 12.9 | 14.2 | -99 | 91.6 | 92.9 | 70.3 | 81.3 | 19.15 | 26.2 | 52.47 | 0.25 | 52.47 | 4.06 | 6.82 | 8.62 | -99 | Granodiorita | Argilica Ava | AAS | C5 | 1 | 5 | 5 | 3 | 3 | 3 | 3 | 3 | 23 | 5 | -99 | -99 | 0.5 | -99 | 16443 | 19.15 | 0 | 0.44 | 0.1 | 0 | 0.14 | 2.88 | 10.74 | 0.1 | 0.73 | 0.001 | 0.351 | 0.05 | 1.65 | 0.04 | 4.33 | 0.001 | 0.023 | 0.008 | 0.118
compid | compid | PGD-049 | MHDD0043 | 8973.5 | 24970465 | 2036131 | MGM-17957 | PGD2016 | 21.9 | 11.4 | 12.5 | -99 | 93.4 | 95.1 | 87.8 | 89.3 | 27.53 | 27.4 | 60.38 | 0.41 | 61.74 | 3.89 | 6.67 | 12.72 | -99 | Granodiorita | Argilica Ava | AAS | C5 | 1 | 5 | 5 | 3 | 3 | 3 | 3 | 3 | 23 | 5 | -99 | -99 | 0.4 | -99 | 19577 | 27528 | 0.04 | 0.57 | 0.1 | 0 | 0.16 | 2.2 | 12.84 | 0.03 | 0.56 | 0.001 | 0.154 | 0.05 | 1.38 | 0.04 | 4.69 | 0.001 | 0.013 | 0.008 | 0.093
compid | compid | PGD-050 | MHDD0041 | 9166448 | 24927988 | 2103057 | MGM-17958 | PGD2016 | 31.9 | 12.3 | 13.5 | -99 | 95 | 96.7 | 90.4 | 87.7 | 20.56 | 24.6 | 51.81 | 0.21 | 42.64 | 5.15 | 6.1 | 10.43 | -99 | Granodiorita | Filica | AAS | BHX | 1 | 3 | 3 | 3 | 3 | 3 | 3 | 3 | 23 | 3 | -99 | -99 | 0.4 | -99 | 19213 | 20559 | 0 | 0.97 | 0.14 | 0 | 0.3 | 0.39 | 8.5 | 0.04 | 0.38 | 0.001 | 0.122 | 0.02 | 0.14 | 0.06 | 3.93 | 0.001 | 0.057 | 0.005 | 0.177
compid | compid | PGD-051 | MHDD0041 | 9168849 | 24927918 | 2094384 | MGM-17959 | PGD2016 | 24.6 | 12.5 | 13.8 | -99 | 92.6 | 95.7 | 79.6 | 74.3 | 14.12 | 12 | 49.03 | 0.15 | 41.15 | 6.29 | 7.36 | 41.02 | -99 | Granodiorita | Argilica Ava | AAS | C5 | 1 | 5 | 5 | 3 | 3 | 3 | 3 | 3 | 23 | 5 | -99 | -99 | 0.8 | -99 | 12789 | 14118 | 0 | 0.87 | 0.14 | 0 | 0.19 | 0.42 | 9.07 | 0.02 | 0.31 | 0.002 | 0.136 | 0.05 | 1.23 | 0.07 | 4.2 | 0.002 | 0.021 | 0.005 | 0.105
compid | compid | PGD-052 | MHDD0041 | 9173273 | 24927786 | 2078488 | MGM-17960 | PGD2016 | 20.7 | 12 | 13.2 | -99 | 95.6 | 95.7 | 94 | 89.8 | 27.37 | 4.2 | 47.31 | 0.16 | 37.72 | 5.67 | 9.52 | 12.73 | -99 | Granodiorita | Argilica Ava | AAS | C5 | 1 | 5 | 5 | 3 | 3 | 3 | 3 | 3 | 23 | 5 | -99 | -99 | 0.7 | -99 | 25559 | 27375 | 0 | 0.7 | 0.09 | 0 | 0.08 | 0.55 | 12.3 | 0.03 | 0.15 | 0.002 | 0.098 | 0.04 | 0.91 | 0.06 | 5.3 | 0.002 | 0.017 | 0.011 | 0.068
compid | compid | PGD-053 | MHDD0041 | 9195235 | 24926698 | 1998195 | MGM-17961 | PGD2016 | 14.9 | 13.5 | 14.8 | -99 | 93.6 | 95.5 | 78.2 | 86.8 | 13.49 | 7.6 | 49.63 | 0.09 | 34.55 | 4.44 | 11.03 | 14.17 | -99 | Granodiorita | Argilica Ava | BAS | C5 | 1 | 5 | 5 | 4 | 4 | 5 | 5 | 2 | 5 | 6 | -99 | -99 | 0.9 | -99 | 13.72 | 13493 | 0 | 0.88 | 0.15 | 0 | 0.11 | 0.58 | 4.68 | 0 | 0.09 | 0.002 | 0.076 | 0.04 | 0.75 | 0.04 | 2.67 | 0.009 | 0.041 | 0.001 | 0.099
compid | compid | PGD-054 | MHDD0041 | 9197771 | 24926587 | 1988782 | MGM-17962 | PGD2016 | 13 | 12.9 | 14.2 | -99 | 88.9 | 92.1 | 71.4 | 85.5 | 12.6 | 23.3 | 51.74 | 0.11 | 37.87 | 6.16 | 10.7 | 18.76 | -99 | Granodiorita | Argilica Ava | BAS | C5 | 1 | 5 | 5 | 4 | 4 | 5 | 5 | 2 | 5 | 6 | -99 | -99 | 0.5 | -99 | 13209 | 12597 | 0 | 1.31 | 0.2 | 0 | 0.13 | 0.72 | 4.66 | 0 | 0.06 | 0.003 | 0.11 | 0.02 | 0.99 | 0.05 | 2.48 | 0.007 | 0.078 | 0.001 | 0.116
compid | compid | PGD-055 | MHDD0087 | 9226572 | 24399556 | 2237.67 | MGM-17963 | PGD2016 | 50.8 | 12.3 | 13.5 | -99 | 90.5 | 91.7 | 81 | 86.9 | 17.54 | 5.5 | 55.51 | 0.07 | 31.31 | 5.46 | 9.22 | 15.65 | -99 | Andesita | Argilica Ava | AAS | C5 | 1 | 5 | 5 | 3 | 3 | 3 | 3 | 3 | 6 | 5 | -99 | -99 | 0.8 | -99 | 16331 | 17544 | 0 | 0.52 | 0.02 | 0 | 0.65 | 0.3 | 6.93 | 0.03 | 0.05 | 0.001 | 0.051 | 0.06 | 0.66 | 0.05 | 3.8 | 0.002 | 0.195 | 0.01 | 0.53
compid | compid | PGD-056 | MHDD0081 | 9315076 | 24371.62 | 2258953 | MGM-17964 | PGD2016 | 11.5 | 6.2 | 6.8 | -99 | 62.1 | 41.9 | 78 | 52.4 | 26.53 | 0.3 | 23.37 | 0.05 | 22.47 | 16.96 | 67.76 | 78.46 | -99 | Andesita | Filica | BAS | C5 | 0 | 3 | 3 | 5 | 4 | 5 | 5 | 2 | 4 | 2 | -99 | -99 | 0.2 | -99 | 25026 | 26528 | 0 | 0.5 | 0.02 | 0 | 0.14 | 0.46 | 6.4 | 0 | 0 | 0.002 | 0.028 | 0.04 | 0.79 | 0.15 | 3.71 | 0.001 | 0.152 | 0.001 | 0.083
compid | compid | PGD-057 | MHDD0081 | 9326972 | 24370575 | 2228.19 | MGM-17965 | PGD2016 | 35.2 | 16.3 | 18 | -99 | 86.9 | 79.7 | 87.4 | 88.2 | 16.41 | 24.4 | 57.69 | 0.15 | 37.92 | 4.94 | 6.2 | 10.09 | -99 | Andesita | Filica | BAS | C5 | 0 | 3 | 3 | 5 | 4 | 5 | 5 | 2 | 4 | 2 | -99 | -99 | 0.4 | -99 | 19323 | 16414 | 0 | 0.81 | 0.01 | 0 | 0.36 | 0.19 | 4.86 | 0.02 | 0 | 0.003 | 0.025 | 0.05 | 1.12 | 0.12 | 2.36 | 0.001 | 0.15 | 0.005 | 0.233
compid | compid | PGD-058 | MHDD0049 | 9278459 | 24447851 | 2246632 | MGM-17966 | PGD2016 | 14.5 | 8.1 | 9 | -99 | 77.4 | 48.2 | 69.7 | 73.7 | 19.91 | 3.4 | 46.93 | 0.1 | 26.72 | 16.1 | 27.59 | 43.21 | -99 | Andesita | Filica | BAS | C5 | 0 | 3 | 3 | 5 | 4 | 5 | 5 | 2 | 4 | 2 | -99 | -99 | 0.3 | -99 | 19592 | 19907 | 0 | 0.76 | 0.02 | 0 | 0.32 | 0.12 | 5.93 | 0.01 | 0 | 0.001 | 0.029 | 0.02 | 0.64 | 0.09 | 2.78 | 0.002 | 0.149 | 0.003 | 0.221
compid | compid | PGD-059 | MHDD0028 | 9098.47 | 24472618 | 2243.61 | MGM-17967 | PGD2016 | 33 | 14.1 | 15.5 | -99 | 79.7 | 69.7 | 71.3 | 71.4 | 12.14 | 5.2 | 51.11 | 0.1 | 31.47 | 11.28 | 12.56 | 22.85 | -99 | Andesita | Filica | BAS | C5 | 0 | 3 | 3 | 5 | 4 | 5 | 5 | 2 | 4 | 2 | -99 | -99 | 0.4 | -99 | 11563 | 12138 | 0 | 0.34 | 0.13 | 0 | 0.36 | 0.22 | 8.68 | 0.01 | 0 | 0.002 | 0.06 | 0.07 | 0.62 | 0.11 | 3.77 | 0.002 | 0.146 | 0.001 | 0.22
compid | compid | PGD-060 | MHDD0059 | 9164123 | 24563791 | 2123283 | MGM-17968 | PGD2016 | 31.4 | 9.8 | 10.8 | -99 | 95.6 | 96.3 | 90.2 | 92.1 | 25.99 | 25.2 | 49.01 | 0.14 | 41.55 | 6.6 | 13.86 | 17.02 | -99 | Porfido Cuar | Argilica Ava | AAS | C5 | 1 | 5 | 5 | 3 | 3 | 3 | 3 | 3 | 23 | 5 | -99 | -99 | 0.4 | -99 | 24459 | 25992 | 0 | 0.58 | 0.11 | 0 | 0.74 | 0.33 | 8.74 | 0.04 | 0.1 | 0.001 | 0.063 | 0.21 | 0.57 | 0.03 | 3.58 | 0.001 | 0.095 | 0.028 | 0.547
compid | compid | PGD-061 | MHDD0058 | 9286023 | 24549.86 | 2221289 | MGM-17969 | PGD2016 | 26.6 | 12.4 | 13.7 | -99 | 94.3 | 94.4 | 91 | 85 | 16.4 | 2.8 | 49.03 | 0.07 | 31.14 | 10.25 | 13.95 | 19.87 | -99 | Andesita | Filica | AAS | C5 | 1 | 3 | 3 | 3 | 3 | 3 | 3 | 3 | 6 | 2 | -99 | -99 | 0.7 | -99 | 18835 | 16.4 | 0 | 0.27 | 0.03 | 0 | 0.78 | 0.68 | 6.96 | 0.03 | 0.03 | 0.002 | 0.083 | 0.02 | 0.65 | 0.02 | 2.69 | 0.001 | 0.148 | 0 | 0.48
compid | compid | PGD-062 | MHDD0058 | 9297427 | 24549938 | 2108619 | MGM-17970 | PGD2016 | 21.7 | 7.3 | 8 | -99 | 85.3 | 76.6 | 80.8 | 86.7 | 22.12 | 0.6 | 49.6 | 0.05 | 25.04 | 26.23 | 56.84 | 95.18 | -99 | Andesita | Argilica Ava | BAS | C5 | 0 | 5 | 5 | 5 | 4 | 5 | 5 | 2 | 6 | 6 | -99 | -99 | 0.2 | -99 | 22964 | 22118 | 0 | 0.68 | 0.02 | 0 | 0.53 | 0.13 | 9.48 | 0.02 | 0 | 0.001 | 0.025 | 0.06 | 1.36 | 0.05 | 7.74 | 0.001 | 0.165 | 0.005 | 0.395
compid | compid | PGD-063 | MHDD0082 | 8907772 | 24573863 | 2194841 | MGM-17971 | PGD2016 | 61.6 | 13.5 | 14.9 | -99 | 97.3 | 96.4 | 95.7 | 91.6 | 23.72 | 9.2 | 54.57 | 0.09 | 32.49 | 7.46 | 9.14 | 17.58 | -99 | Andesita | Argilica Ava | AAS | C5 | 1 | 5 | 5 | 3 | 3 | 3 | 3 | 3 | 6 | 5 | -99 | -99 | 0.5 | -99 | 23017 | 23721 | 0 | 0.61 | 0.44 | 0 | 0.35 | 0.49 | 10.45 | 0.02 | 0.21 | 0.006 | 0.134 | 0.06 | 0.76 | 0.03 | 4.51 | 0.001 | 0.079 | 0.011 | 0.239
compid | compid | PGD-064 | MHDD0082 | 8918974 | 24573.63 | 2161419 | MGM-17972 | PGD2016 | 46.1 | 13.3 | 14.7 | -99 | 96.3 | 96.8 | 90.1 | 91.7 | 25.6 | 5.1 | 49.76 | 0.09 | 34.33 | 6.24 | 11.41 | 22.22 | -99 | Andesita | Argilica Ava | AAS | C1 | 1 | 4 | 4 | 4 | 3 | 4 | 4 | 3 | 6 | 6 | -99 | -99 | 0.7 | -99 | 25176 | 25601 | -99 | -99 | -99 | -99 | -99 | -99 | -99 | -99 | -99 | 0.002 | 0.102 | 0.06 | 0.5 | 0.03 | 4.12 | 0.001 | 0.127 | 0.003 | 0.431
compid | compid | PGD-065 | MHDD0035 | 9275303 | 24623766 | 2251117 | MGM-17973 | PGD2016 | 26.6 | 13.7 | 15.1 | -99 | 89.1 | 79.7 | 79.3 | 77.3 | 22.76 | 11.3 | 53.78 | 0.12 | 38.22 | 5.29 | 8.37 | 13.87 | -99 | Andesita | Filica | AAS | C5 | 1 | 3 | 3 | 3 | 3 | 3 | 3 | 3 | 6 | 2 | -99 | -99 | 0.4 | -99 | 22612 | 22761 | 0 | 0.6 | 0.03 | 0 | 0.2 | 0.27 | 6.35 | 0.01 | 0 | 0.001 | 0.044 | 0.06 | 0.57 | 0.11 | 3.14 | 0.004 | 0.144 | 0.003 | 0.102
compid | compid | PGD-066 | MHDD0052 | 9275112 | 24599155 | 2155154 | MGM-17974 | PGD2016 | 14.1 | 12.7 | 14 | -99 | 85.4 | 83.7 | 82.3 | 79.3 | 19.19 | 1.2 | 34.48 | 0.05 | 23.84 | 23.55 | 38.37 | 57.13 | -99 | Granodiorita | Filica | AAS | C5 | 0 | 3 | 3 | 5 | 3 | 3 | 3 | 3 | 23 | 3 | -99 | -99 | 0.3 | -99 | 19583 | 19186 | 0 | 0.47 | 0.05 | 0 | 0.65 | 0.13 | 6.15 | 0.1 | 0.05 | 0.002 | 0.037 | 0.05 | 0.56 | 0.04 | 3.11 | 0.001 | 0.307 | 0.064 | 0.445
compid | compid | PGD-067 | MHDD0036 | 9164305 | 24623821 | 2270.72 | MGM-17975 | PGD2016 | 34.4 | 8.5 | 9.4 | -99 | 85.9 | 61 | 88.3 | 73.1 | 16.6 | 3.1 | 46.79 | 0.06 | 29.78 | 11.08 | 16.49 | 32.39 | -99 | Andesita | Filica | BAS | C5 | 0 | 3 | 3 | 5 | 4 | 5 | 5 | 2 | 4 | 2 | -99 | -99 | 0.4 | -99 | 17927 | 16601 | 0 | 0.52 | 0.02 | 0 | 0.32 | 0.2 | 6.9 | 0.02 | 0 | 0.003 | 0.049 | 0.02 | 0.67 | 0.04 | 3.27 | 0.003 | 0.179 | 0.006 | 0.133
compid | compid | PGD-068 | MHDD0059 | 9183777 | 24561603 | 2065053 | MGM-17976 | PGD2016 | 22.9 | 12 | 13.2 | -99 | 92.1 | 94.8 | 89.3 | 54.9 | 31.95 | 23.3 | 57.01 | 0.21 | 44.12 | 4.16 | 16.62 | 21.97 | -99 | Granodiorita | Argilica Ava | AAS | BHX | 1 | 5 | 5 | 3 | 3 | 3 | 3 | 3 | 23 | 4 | -99 | -99 | 0.4 | -99 | 31046 | 31947 | 0 | 0.1 | 0.01 | 0 | 0.94 | 1.72 | 8.16 | 0.02 | 0.93 | 0.001 | 0.104 | 0.06 | 1.19 | 0.1 | 5.83 | 0.001 | 0.122 | 0.006 | 0.894
compid | compid | PGD-069 | MHDD0057 | 9215934 | 24548468 | 2143055 | MGM-17977 | PGD2016 | 44.8 | 13.4 | 14.8 | -99 | 94.8 | 97.2 | 93 | 94.4 | 25.24 | 11.6 | 46.56 | 0.2 | 38.65 | 21.04 | 30.17 | 77.33 | -99 | Granodiorita | Argilica Ava | AAS | BHX | 1 | 5 | 5 | 3 | 3 | 3 | 3 | 3 | 23 | 4 | -99 | -99 | 0.5 | -99 | 24805 | 25245 | 0 | 0.64 | 0.09 | 0 | 0.83 | 0.63 | 9.58 | 0.02 | 0.08 | 0.002 | 0.137 | 0.05 | 0.93 | 0.05 | 4.37 | 0.001 | 0.128 | 0.005 | 0.87
compid | compid | PGD-070 | MHDD0057 | 9218249 | 24548338 | 2132814 | MGM-17978 | PGD2016 | 18 | 10.4 | 11.5 | -99 | 94.6 | 90.2 | 89.4 | 86 | 21.11 | 4.7 | 54.57 | 0.05 | 29.67 | 10.04 | 12.6 | 17.89 | -99 | Andesita | Argilica Ava | AAS | C5 | 1 | 5 | 5 | 3 | 3 | 3 | 3 | 3 | 6 | 5 | -99 | -99 | 0.8 | -99 | 19041 | 21.11 | 0 | 0.64 | 0.09 | 0 | 0.83 | 0.63 | 9.58 | 0.02 | 0.08 | 0.002 | 0.137 | 0.05 | 0.93 | 0.05 | 4.37 | 0.001 | 0.128 | 0.005 | 0.87
compid | compid | PGD-071 | MHDD0070 | 9219168 | 24598564 | 2253533 | MGM-17979 | PGD2016 | 27.9 | 13.3 | 14.6 | -99 | 85.4 | 76.1 | 71.5 | 78 | 12.67 | 11.3 | 47.55 | 0.14 | 41.74 | 4.19 | 7.24 | 13.55 | -99 | Granodiorita | Argilica | BAS | C5 | 0 | 5 | 5 | 5 | 4 | 5 | 5 | 2 | 5 | 6 | -99 | -99 | 0.4 | -99 | 12511 | 12666 | 0 | 0.32 | 0.03 | 0 | 0.29 | 0.11 | 5.07 | 0.02 | 0 | 0.001 | 0.029 | 0.1 | 0.56 | 0.04 | 2.57 | 0.003 | 0.138 | 0.001 | 0.154
compid | compid | PGD-072 | MHDD0037 | 9043027 | 24673987 | 2256422 | MGM-17980 | PGD2016 | 53.9 | 13.9 | 15.3 | -99 | 90.9 | 77.4 | 92 | 89.5 | 15.03 | 25.1 | 53.56 | 0.29 | 46.82 | 6.17 | 13.9 | 41.67 | -99 | Andesita | Argilica Ava | AAS | C1 | 1 | 4 | 4 | 4 | 3 | 4 | 4 | 3 | 6 | 6 | -99 | -99 | 0.6 | -99 | 15145 | 15034 | 0 | 0.42 | 0.09 | 0 | 0.41 | 0.19 | 6.95 | 0.01 | 0.02 | 0.003 | 0.074 | 0.05 | 0.56 | 0.07 | 3.39 | 0.004 | 0.126 | 0.006 | 0.195
compid | compid | PGD-073 | MHDD0026 | 9165887 | 24672134 | 2218905 | MGM-17981 | PGD2016 | 31.8 | 12.5 | 13.7 | -99 | 94.3 | 94.1 | 88.5 | 89 | 15.63 | 6.4 | 46.82 | 0.08 | 32.13 | 4.45 | 11.34 | 33.66 | -99 | Granodiorita | Argilica Ava | AAS | C5 | 1 | 5 | 5 | 3 | 3 | 3 | 3 | 3 | 23 | 5 | -99 | -99 | 1 | -99 | 15293 | 15633 | 0 | 0.27 | 0.04 | 0 | 0.42 | 0.39 | 6.15 | 0.02 | 0 | 0.001 | 0.053 | 0.03 | 0.47 | 0.04 | 2.47 | 0.001 | 0.084 | 0.003 | 0.354
compid | compid | PGD-074 | MHDD0067 | 9163742 | 24725725 | 2124238 | MGM-17982 | PGD2016 | 25.7 | 12.6 | 13.9 | -99 | 96.9 | 95.7 | 92.2 | 92.3 | 22.04 | 23 | 53.34 | 0.21 | 40.24 | 20.48 | 29.02 | 41.03 | -99 | Granodiorita | Argilica Ava | AAS | C5 | 1 | 5 | 5 | 3 | 3 | 3 | 3 | 3 | 23 | 5 | -99 | -99 | 0.8 | -99 | 21303 | 22038 | 0 | 0.27 | 0.01 | 0 | 0.4 | 0.38 | 8.44 | 0.01 | 0.13 | 0.001 | 0.065 | 0.08 | 0.22 | 0.05 | 3.59 | 0.001 | 0.044 | 0.002 | 0.225
compid | compid | PGD-075 | MHDD0096 | 8992362 | 24963.91 | 2115183 | MGM-17983 | PGD2016 | 38.8 | 13.1 | 14.4 | -99 | 73.6 | 74.3 | 71.6 | 67.2 | 15.36 | 26.9 | 59.23 | 0.56 | 53.08 | 3.14 | 9.32 | 17.65 | -99 | Granodiorita | Filica | AAS | BHX | 0 | 3 | 3 | 5 | 3 | 3 | 3 | 3 | 23 | 3 | -99 | -99 | 0.1 | -99 | 16057 | 15364 | 0 | 0.56 | 0.06 | 0 | 0.19 | 0.96 | 9.47 | 0.04 | 0 | 0.001 | 0.124 | 0.01 | 1.52 | 0.04 | 3.5 | 0.001 | 0.068 | 0.005 | 0.149
compid | compid | PGD-076 | MHDD0096 | 8994915 | 24963889 | 2105773 | MGM-17984 | PGD2016 | 34.5 | 13.1 | 14.5 | -99 | 90.6 | 93.3 | 59.2 | 72.3 | 14.33 | 27.4 | 55.63 | 0.25 | 52.09 | 5.97 | 6.23 | 8.59 | -99 | Granodiorita | Filica | AAS | C5 | 1 | 3 | 3 | 3 | 3 | 3 | 3 | 3 | 23 | 3 | -99 | -99 | 0.4 | -99 | 13681 | 14326 | 0 | 0.8 | 0.05 | 0 | 0.06 | 1.06 | 10.29 | 0.06 | 0.03 | 0.001 | 0.251 | 0.05 | 1.97 | 0.05 | 4.71 | 0.001 | 0.013 | 0.011 | 0.054
compid | compid | PGD-077 | MHDD0096 | 8998625 | 24963871 | 2092015 | MGM-17985 | PGD2016 | 28.3 | 12.9 | 14.3 | -99 | 90.5 | 91.6 | 72.9 | 85.6 | 11.21 | 12.3 | 53.7 | 0.25 | 44.39 | 6.34 | 9.17 | 18.23 | -99 | Granodiorita | Argilica Ava | AAS | C5 | 1 | 5 | 5 | 3 | 3 | 3 | 3 | 3 | 23 | 5 | -99 | -99 | 0.8 | -99 | 12069 | 11214 | 0 | 0.48 | 0.04 | 0 | 0.07 | 1.39 | 9.14 | 0.03 | 0.11 | 0.001 | 0.204 | 0.05 | 0.67 | 0.03 | 4.54 | 0.002 | 0.02 | 0.013 | 0.046
compid | compid | PGD-078 | MHDD0096 | 9000948 | 24963848 | 2083.32 | MGM-17986 | PGD2016 | 38.6 | 13.3 | 14.7 | -99 | 93.7 | 97.1 | 87.1 | 85.2 | 39.6 | 25.8 | 52.62 | 0.51 | 51.95 | 3.01 | 6.35 | 18.63 | -99 | Granodiorita | Argilica Ava | AAS | BHX | 1 | 5 | 5 | 3 | 3 | 3 | 3 | 3 | 23 | 4 | -99 | -99 | 0.5 | -99 | 38489 | 39.6 | 0 | 0.65 | 0.07 | 0 | 0.09 | 1.23 | 8.11 | 0.03 | 0.08 | 0.001 | 0.182 | 0.11 | 1.41 | 0.04 | 4.24 | 0.001 | 0.027 | 0.003 | 0.074
compid | compid | PGD-079 | MHDD0096 | 9018262 | 24963384 | 2016.53 | MGM-17987 | PGD2016 | 24.5 | 11.9 | 13.1 | -99 | 96.1 | 97.6 | 94.1 | 93.7 | 34.18 | 25.2 | 49.69 | 0.36 | 48.52 | 10.31 | 14.18 | 19.31 | -99 | Granodiorita | Argilica Ava | AAS | BHX | 1 | 5 | 5 | 3 | 3 | 3 | 3 | 3 | 23 | 4 | -99 | -99 | 0.9 | -99 | 34.35 | 34183 | 0.06 | 0.79 | 0.1 | 0 | 0.34 | 0.67 | 9.75 | 0.06 | 0.25 | 0.001 | 0.119 | 0.03 | 1.16 | 0.03 | 4.02 | 0.002 | 0.039 | 0.003 | 0.222
compid | compid | PGD-081 | MHDD0060 | 8980303 | 24990194 | 2102835 | MGM-17989 | PGD2016 | 28.7 | 12.9 | 14.2 | -99 | 89.1 | 90.9 | 71 | 77.9 | 20.81 | 9.2 | 51.06 | 0.16 | 42.13 | 1.06 | 9.49 | 15.36 | -99 | Granodiorita | Argilica Ava | AAS | C5 | 1 | 5 | 5 | 3 | 3 | 3 | 3 | 3 | 23 | 5 | -99 | -99 | 0.4 | -99 | 21341 | 20815 | 0 | 0.6 | 0.05 | 0 | 0.16 | 0.81 | 11.14 | 0.08 | 0.23 | 0.001 | 0.291 | 0.05 | 2.1 | 0.04 | 4.36 | 0.002 | 0.014 | 0.01 | 0.138
compid | compid | PGD-082 | MHDD0098 | 8977381 | 25027862 | 2148.65 | MGM-17990 | PGD2016 | 38.5 | 13 | 14.3 | -99 | 86.3 | 86.6 | 81.2 | 78.1 | 31.65 | 28 | 59.82 | 0.62 | 58.12 | 3.56 | 6.04 | 7.47 | -99 | Granodiorita | Argilica Ava | AAS | BHX | 0 | 5 | 5 | 5 | 3 | 3 | 3 | 3 | 23 | 4 | -99 | -99 | 0.4 | -99 | 33374 | 31653 | 0 | 0.65 | 0.12 | 0 | 0.22 | 1.33 | 10.03 | 0.08 | 0.35 | 0.001 | 0.324 | 0.06 | 2.62 | 0.08 | 5.66 | 0.002 | 0.05 | 0.024 | 0.136
compid | compid | PGD-083 | MHDD0098 | 8979462 | 25027805 | 2142229 | MGM-17991 | PGD2016 | 33.2 | 12.7 | 14 | -99 | 95.8 | 96 | 67 | 88.1 | 16.88 | 27.6 | 58.75 | 0.5 | 57.92 | 2.13 | 3.7 | 6.15 | -99 | Granodiorita | Argilica Ava | AAS | C5 | 1 | 5 | 5 | 3 | 3 | 3 | 3 | 3 | 23 | 5 | -99 | -99 | 0.8 | -99 | 17709 | 16878 | 0 | 0.28 | 0.04 | 0 | 0.13 | 2.82 | 10.67 | 0.04 | 0.14 | 0.001 | 0.24 | 0.02 | 1.78 | 0.07 | 5.6 | 0.002 | 0.053 | 0.009 | 0.081
compid | compid | PGD-084 | MHDD0098 | 8994.56 | 25027459 | 2095089 | MGM-17992 | PGD2016 | 28.3 | 11.2 | 12.4 | -99 | 97 | 98.6 | 94.1 | 97.3 | 39.17 | 28.7 | 61.96 | 1 | 60.14 | 0.79 | 2.34 | 3.57 | -99 | Granodiorita | Argilica Ava | AAS | C5 | 1 | 5 | 5 | 3 | 3 | 3 | 3 | 3 | 23 | 5 | -99 | -99 | 0.5 | -99 | 40086 | 39169 | 0 | 0.83 | 0.08 | 0 | 0.14 | 1.48 | 11.79 | 0.05 | 0.05 | 0.001 | 0.473 | 0.06 | 1.03 | 0.07 | 5.14 | 0.001 | 0.006 | 0.004 | 0.096
compid | compid | PGD-085 | MHDD0098 | 8996819 | 25027401 | 2087938 | MGM-17993 | PGD2016 | 24.7 | 13.3 | 14.6 | -99 | 89 | 93 | 77.7 | 77 | 15.73 | 27.2 | 57.14 | 0.32 | 56.35 | 3.18 | 5.64 | 7.37 | -99 | Granodiorita | Filica | AAS | C5 | 1 | 3 | 3 | 3 | 3 | 3 | 3 | 3 | 23 | 3 | -99 | -99 | 0.6 | -99 | 16557 | 15727 | 0 | 0.83 | 0.08 | 0 | 0.14 | 1.48 | 11.79 | 0.05 | 0.05 | 0.001 | 0.473 | 0.06 | 1.03 | 0.07 | 5.14 | 0.001 | 0.006 | 0.004 | 0.096
compid | compid | PGD-086 | MHDD0098 | 8999745 | 25027319 | 2078638 | MGM-17994 | PGD2016 | 25.7 | 12.7 | 14 | -99 | 92.6 | 90.5 | 87.1 | 83.6 | 18.75 | 26.6 | 56.85 | 0.29 | 53.86 | 16.43 | 22.61 | 40.36 | -99 | Granodiorita | Argilica Ava | AAS | C5 | 1 | 5 | 5 | 3 | 3 | 3 | 3 | 3 | 23 | 5 | -99 | -99 | 0.4 | -99 | 18357 | 18748 | 0 | 0.83 | 0.05 | 0 | 0.14 | 1.3 | 12.44 | 0.02 | 0.14 | 0.001 | 0.106 | 0.07 | 0.58 | 0.07 | 5.56 | 0.001 | 0.007 | 0.002 | 0.083
compid | compid | PGD-087 | MHDD0077 | 8862692 | 25345332 | 2109206 | MGM-17995 | PGD2016 | 26.1 | 11.1 | 12.3 | -99 | 90 | 90.6 | 80.2 | 85.9 | 34.33 | 23.8 | 55.93 | 0.26 | 48.62 | 6.22 | 20.39 | 36.76 | -99 | Brecha Hidro | Argilica Ava | AAS | C5 | 1 | 5 | 5 | 3 | 3 | 3 | 3 | 3 | 23 | 5 | -99 | -99 | 0.3 | -99 | 34923 | 34332 | 0.93 | 1.75 | 0.44 | 0.19 | 0.14 | 0.71 | 13.76 | 0.1 | 0 | 0.002 | 0.121 | 0.09 | 4.39 | 0.08 | 5.63 | 0.001 | 0.019 | 0.009 | 0.095
compid | compid | PGD-088 | MHDD0068 | 8995628 | 24722623 | 2225551 | MGM-17996 | PGD2016 | 54.5 | 14.1 | 15.6 | -99 | 95.6 | 96.7 | 91.9 | 75.1 | 21.23 | 5.9 | 46.65 | 0.08 | 31.68 | 4.82 | 5.48 | 19.66 | -99 | Andesita | Argilica Ava | AAS | C5 | 1 | 5 | 5 | 3 | 3 | 3 | 3 | 3 | 6 | 5 | -99 | -99 | 0.6 | -99 | 22447 | 21232 | 0 | 0.11 | 0.04 | 0.02 | 0.64 | 0.29 | 8.59 | 0.02 | 0.21 | 0.002 | 0.049 | 0.11 | 0.43 | 0.01 | 3.91 | 0.001 | 0.168 | 0.008 | 0.379
compid | compid | PGD-089 | MHDD0038 | 9258725 | 24672.1 | 2250794 | MGM-17997 | PGD2016 | 23.2 | 14.6 | 16.1 | -99 | 93.6 | 82.5 | 85 | 77.1 | 18.49 | 5 | 47.89 | 0.06 | 28.94 | 8.29 | 20.96 | 42.61 | -99 | Andesita | Filica | AAS | C5 | 1 | 3 | 3 | 3 | 3 | 3 | 3 | 3 | 6 | 2 | -99 | -99 | 0.5 | -99 | 16246 | 18.49 | 0 | 0.8 | 0 | 0 | 0.05 | 0.42 | 4.79 | 0.02 | 0 | 0.002 | 0.1 | 0.03 | 1.39 | 0.2 | 3.83 | 0.003 | 0.074 | 0.014 | 0.12
compid | compid | PGD-090 | MHDD0038 | 9259663 | 24671944 | 2243354 | MGM-17998 | PGD2016 | 34 | 17.6 | 19.4 | -99 | 88.3 | 79.3 | 85.5 | 60.6 | 15.16 | 7.5 | 45.95 | 0.1 | 35.27 | 9 | 13.1 | 20.71 | -99 | Andesita | Filica | BAS | C5 | 1 | 3 | 3 | 4 | 4 | 5 | 5 | 2 | 4 | 2 | -99 | -99 | 0.6 | -99 | 15139 | 15158 | 0 | 1.29 | 0.03 | 0 | 0.16 | 0.38 | 6.66 | 0.03 | 0 | 0.002 | 0.058 | 0.02 | 1.25 | 0.13 | 2.71 | 0.003 | 0.095 | 0.009 | 0.127
compid | compid | PGD-091 | MHDD0038 | 9261099 | 24671739 | 2232955 | MGM-17999 | PGD2016 | 39.8 | 17 | 18.8 | -99 | 92.2 | 84.1 | 76.6 | 82 | 13.83 | 22.2 | 56.84 | 0.23 | 41.14 | 9.61 | 14.54 | 19.71 | -99 | Andesita | Filica | BAS | C5 | 1 | 3 | 3 | 4 | 4 | 5 | 5 | 2 | 4 | 2 | -99 | -99 | 0.8 | -99 | 13538 | 13833 | 0 | 0.57 | 0.04 | 0 | 0.56 | 0.17 | 5.46 | 0.02 | 0.02 | 0.001 | 0.023 | 0.06 | 0.48 | 0.04 | 2.75 | 0.002 | 0.146 | 0.004 | 0.307
compid | compid | PGD-092 | MHDD0041 | 9140553 | 24929203 | 2194.71 | MGM-18000 | PGD2016 | 38.4 | 13.9 | 15.3 | -99 | 92.2 | 85.8 | 79.1 | 64.3 | 15.23 | 12.6 | 54.94 | 0.09 | 34.26 | 2.34 | 4.18 | 7.8 | -99 | Granodiorita | Argilica Ava | BAS | C5 | 1 | 5 | 5 | 4 | 4 | 5 | 5 | 2 | 5 | 6 | -99 | -99 | 0.6 | -99 | 15327 | 15233 | 0 | 1.19 | 0.01 | 0 | 0.11 | 0.46 | 8.15 | 0.02 | 0.15 | 0.001 | 0.063 | 0.02 | 1.47 | 0.08 | 4.06 | 0.001 | 0.015 | 0.002 | 0.069
compid | compid | PGD-093 | MHDD0041 | 9142842 | 24929076 | 2186785 | MGM-18001 | PGD2016 | 35.9 | 14.3 | 15.7 | -99 | 95.1 | 92 | 93 | 75.5 | 19.83 | 24.7 | 52.72 | 0.16 | 43.26 | 10.42 | 15.01 | 25.11 | -99 | Granodiorita | Argilica Ava | AAS | C5 | 1 | 5 | 5 | 3 | 3 | 3 | 3 | 3 | 23 | 5 | -99 | -99 | 0.6 | -99 | 20089 | 19835 | 0 | 0.79 | 0.03 | 0 | 0.09 | 0.32 | 6.9 | 0.01 | 0.1 | 0.001 | 0.054 | 0.23 | 0.84 | 0.07 | 3.13 | 0.001 | 0.028 | 0.02 | 0.075
compid | compid | PGD-094 | MHDD0089 | 9203259 | 25057208 | 2178163 | MGM-18002 | PGD2016 | 15.4 | 12.8 | 14.2 | -99 | 91.8 | 92.9 | 89.5 | 86.5 | 9.17 | 25.8 | 54.59 | 0.21 | 48.74 | 10.94 | 19.98 | 20.16 | -99 | Andesita | Filica | BAS | C5 | 1 | 3 | 3 | 4 | 4 | 5 | 5 | 2 | 4 | 2 | -99 | -99 | 0.6 | -99 | 8493 | 9168 | 0.09 | 0.63 | 0.69 | 0 | 0.55 | 0.18 | 4.61 | 0 | 0 | 0.001 | 0.035 | 0.06 | 0.8 | 0.04 | 2.43 | 0.003 | 0.061 | 0.001 | 0.393
compid | compid | PGD-095 | MHDD0041 | 9121531 | 24929888 | 2259.47 | MGM-18003 | PGD2016 | 46.9 | 16.7 | 18.4 | -99 | 87.1 | 34.2 | 87.9 | 71.1 | 15.64 | 25.3 | 55.05 | 0.99 | 50.32 | 4.32 | 4.37 | 8.87 | -99 | Granodiorita | Argilica | AAS | BHX | 0 | 5 | 5 | 5 | 3 | 3 | 3 | 3 | 23 | 4 | -99 | -99 | 0.3 | -99 | 15429 | 15641 | 0 | 1.33 | 0.01 | 0 | 0.19 | 1.01 | 6.04 | 0.01 | 0 | 0.003 | 0.121 | 0.15 | 1.79 | 0.44 | 3.21 | 0.001 | 0.111 | 0.019 | 0.125
compid | compid | PGD-096 | MHDD0064 | 9103824 | 25036173 | 2195874 | MGM-18004 | PGD2016 | 25.8 | 14.4 | 15.8 | -99 | 93.8 | 93.1 | 83.6 | 51.5 | 18.76 | 6.4 | 45.77 | 0.24 | 42.9 | 10.09 | 21.07 | 31.51 | -99 | Granodiorita | Argilica Ava | AAS | C5 | 1 | 5 | 5 | 3 | 3 | 3 | 3 | 3 | 23 | 5 | -99 | -99 | 0.5 | -99 | 16834 | 18764 | 0 | 0.87 | 0.05 | 0 | 0.06 | 0.7 | 8.18 | 0.02 | 0.17 | 0.002 | 0.114 | 0.02 | 1.09 | 0.14 | 3.82 | 0.001 | 0.019 | 0.019 | 0.077
compid | compid | PGD-097 | MHDD0064 | 9106034 | 25036209 | 2188707 | MGM-18005 | PGD2016 | 30.1 | 13.1 | 14.5 | -99 | 91.6 | 90.7 | 71.9 | 52.5 | 17.86 | 24 | 50.08 | 0.38 | 51.98 | 7.8 | 8.83 | 21.66 | -99 | Granodiorita | Argilica Ava | AAS | C5 | 1 | 5 | 5 | 3 | 3 | 3 | 3 | 3 | 23 | 5 | -99 | -99 | 0.4 | -99 | 17.61 | 17862 | 0.03 | 1.41 | 0.07 | 0 | 0.03 | 0.87 | 9.49 | 0.03 | 0.2 | 0.002 | 0.122 | 0.21 | 1.36 | 0.11 | 4.34 | 0.001 | 0.028 | 0.011 | 0.037
compid | compid | PGD-098 | MHDD0090 | 9176297 | 24988989 | 2113215 | MGM-18006 | PGD2016 | 39.7 | 14.9 | 16.4 | -99 | 90.3 | 85 | 87.9 | 46.2 | 15.55 | 27.4 | 51.06 | 0.51 | 50.43 | 9.93 | 33.55 | 80.81 | -99 | Granodiorita | Argilica Ava | AAS | C5 | 1 | 5 | 5 | 3 | 3 | 3 | 3 | 3 | 23 | 5 | -99 | -99 | 0.7 | -99 | 15275 | 15551 | 0 | 0.88 | 0.28 | 0 | 0.06 | 0.83 | 7.54 | 0.03 | 0.04 | 0.002 | 0.103 | 0.04 | 0.95 | 0.06 | 3.55 | 0.003 | 0.066 | 0.008 | 0.065
compid | compid | PGD-099 | MHDD0090 | 9173.13 | 24988889 | 2107256 | MGM-18007 | PGD2016 | 27.9 | 13.8 | 15.2 | -99 | 80.9 | 81.6 | 78.6 | 74.4 | 42.97 | 28.8 | 63.74 | 0.76 | 55.15 | 2.93 | 3 | 7.97 | -99 | Granodiorita | Argilica Ava | AAS | C5 | 0 | 5 | 5 | 5 | 3 | 3 | 3 | 3 | 23 | 5 | -99 | -99 | 0.3 | -99 | 40746 | 42965 | 0 | 0.88 | 0.28 | 0 | 0.06 | 0.83 | 7.54 | 0.03 | 0.04 | 0.002 | 0.103 | 0.04 | 0.95 | 0.06 | 3.55 | 0.003 | 0.066 | 0.008 | 0.065
compid | compid | PGD-100 | MHDD0090 | 9168907 | 24988761 | 2099308 | MGM-18008 | PGD2016 | 44.6 | 14 | 15.5 | -99 | 86.4 | 85.3 | 81.3 | 68.7 | 24.7 | 28.9 | 59.88 | 0.89 | 58.18 | 0.18 | 2.81 | 4.61 | -99 | Granodiorita | Argilica Ava | AAS | C5 | 0 | 5 | 5 | 5 | 3 | 3 | 3 | 3 | 23 | 5 | -99 | -99 | 0.2 | -99 | 21271 | 24695 | 0 | 0.98 | 0.22 | 0 | 0.04 | 1.02 | 6.87 | 0.04 | 0.01 | 0.002 | 0.139 | 0.03 | 0.81 | 0.06 | 3.67 | 0.003 | 0.022 | 0.005 | 0.028
compid | compid | PGD-101 | MHDD0090 | 9163312 | 24988568 | 2088695 | MGM-18009 | PGD2016 | 45.8 | 14 | 15.5 | -99 | 93.5 | 94.1 | 92.3 | 73.8 | 16.5 | 27.6 | 59.22 | 0.48 | 53.78 | 2.5 | 6.96 | 8.88 | -99 | Granodiorita | Argilica Ava | AAS | C5 | 1 | 5 | 5 | 3 | 3 | 3 | 3 | 3 | 23 | 5 | -99 | -99 | 0.6 | -99 | 16.79 | 16504 | 0 | 0.98 | 0.22 | 0 | 0.04 | 1.02 | 6.87 | 0.04 | 0.01 | 0.002 | 0.139 | 0.03 | 0.81 | 0.06 | 3.67 | 0.003 | 0.022 | 0.005 | 0.028
compid | compid | PGD-102 | MHDD0090 | 9157046 | 24988294 | 2076.74 | MGM-18010 | PGD2016 | 10.5 | 8.6 | 9.5 | -99 | 94.6 | 94.5 | 83.8 | 70.5 | 20.25 | 11.5 | 50.7 | 0.13 | 38.35 | 14.89 | 30.13 | 76.6 | -99 | Granodiorita | Argilica Ava | BAS | C5 | 1 | 5 | 5 | 4 | 4 | 5 | 5 | 2 | 5 | 6 | -99 | -99 | 0.6 | -99 | 20665 | 20254 | 0 | 0.87 | 0.19 | 0 | 0.05 | 0.35 | 9.21 | 0.01 | 0 | 0.001 | 0.049 | 0.03 | 1.06 | 0.06 | 4.51 | 0.003 | 0.01 | 0 | 0.033
compid | compid | PGD-103 | MHDD0064 | 9146339 | 25037852 | 2051265 | MGM-18011 | PGD2016 | 6.3 | 8.6 | 9.5 | -99 | 80.2 | 59.6 | 80 | 51.1 | 15.16 | 2.3 | 40.44 | 0.07 | 28.59 | 13.87 | 33.86 | 67.99 | -99 | Granodiorita | Filica | BAS | C5 | 0 | 3 | 3 | 5 | 4 | 5 | 5 | 2 | 4 | 3 | -99 | -99 | 0.3 | -99 | 16027 | 15157 | 0 | 0.5 | 0.63 | 0 | 0.21 | 0.03 | 7.48 | 0 | 0 | 0.001 | 0.008 | 0.06 | 0.6 | 0.03 | 3.48 | 0.005 | 0.053 | 0 | 0.123
compid | compid | PGD-104 | MHDD0060 | 9013658 | 24987617 | 2015263 | MGM-18012 | PGD2016 | 45.3 | 13 | 14.4 | -99 | 91.6 | 95.4 | 61.7 | 81.2 | 12.13 | 27.4 | 54.96 | 0.23 | 52.16 | 4.24 | 10.77 | 17.25 | -99 | Andesita | Filica | AAS | C5 | 1 | 3 | 3 | 3 | 3 | 3 | 3 | 3 | 6 | 2 | -99 | -99 | 0.4 | -99 | 13293 | 12127 | 0.02 | 0.56 | 0.1 | 0.01 | 0.19 | 0.46 | 10.42 | 0.01 | 0.17 | 0.001 | 0.134 | 0.13 | 1.33 | 0.02 | 3.84 | 0.001 | 0.018 | 0.004 | 0.131
compid | compid | PGD-105 | MHDD0050 | 8905949 | 24499145 | 2254946 | MGM-18013 | PGD2016 | 65.4 | 14.4 | 15.9 | -99 | 94.2 | 84.8 | 88.8 | 83.9 | 12.85 | 24.8 | 55.94 | 0.18 | 43.47 | 4.38 | 8.21 | 14.5 | -99 | Granodiorita | Argilica Ava | AAS | BHX | 1 | 5 | 5 | 3 | 3 | 3 | 3 | 3 | 23 | 4 | -99 | -99 | 0.4 | -99 | 10616 | 12847 | -99 | -99 | -99 | -99 | -99 | -99 | -99 | -99 | -99 | 0.001 | 0.051 | 0.01 | 0.67 | 0.06 | 3.19 | 0.001 | 0.044 | 0.001 | 0.201
compid | compid | PGD-106 | MHDD0041 | 9178667 | 24927604 | 2058.97 | MGM-18014 | PGD2016 | 36.7 | 13.6 | 15 | -99 | 91.9 | 90.3 | 85.1 | 57.7 | 13.55 | 12.8 | 51.33 | 0.37 | 48.3 | 7.66 | 10.85 | 29.35 | -99 | Granodiorita | Argilica Ava | AAS | C5 | 1 | 5 | 5 | 3 | 3 | 3 | 3 | 3 | 23 | 5 | -99 | -99 | 1 | -99 | 12603 | 13553 | 0 | 0.53 | 0.09 | 0 | 0.04 | 0.57 | 7.99 | 0.01 | 0 | 0.001 | 0.06 | 0.05 | 0.44 | 0.05 | 3.8 | 0.002 | 0.03 | 0.005 | 0.036
compid | compid | PGD-107 | MHDD0039 | 9045138 | 24920365 | 1986219 | MGM-18015 | PGD2016 | 23.1 | 13.6 | 15 | -99 | 95.2 | 93.5 | 75 | 63.7 | 16.39 | 23.5 | 62.26 | 0.17 | 45.11 | 7.51 | 9.54 | 12.81 | -99 | Granodiorita | Filica | BAS | C1 | 1 | 3 | 3 | 4 | 4 | 6 | 6 | 2 | 4 | 3 | -99 | -99 | 0.7 | -99 | 15891 | 16393 | 0.05 | 0.51 | 0.08 | 0 | 0.04 | 0.13 | 8.96 | 0 | 0 | 0.001 | 0.032 | 0.04 | 0.58 | 0.04 | 3.91 | 0.002 | 0.026 | 0 | 0.054
compid | compid | PGD-108 | MHDD0092 | 9241984 | 24748101 | 2079689 | MGM-18016 | PGD2016 | 17.8 | 13.3 | 14.6 | -99 | 96.6 | 80.7 | 85.8 | 96.7 | 20.09 | 4.9 | 44.75 | 0.04 | 21.78 | 11.85 | 15.85 | 27.22 | -99 | Andesita | Argilica Ava | BAS | C5 | 1 | 5 | 5 | 4 | 4 | 5 | 5 | 2 | 6 | 6 | -99 | -99 | 0.5 | -99 | 18194 | 20088 | 0.04 | 1.1 | 0.78 | 0 | 0.35 | 0.23 | 8.47 | 0.02 | 0.36 | 0.002 | 0.04 | 0.03 | 1.55 | 0.05 | 4.37 | 0.001 | 0.032 | 0.002 | 0.281
compid | compid | PGD-109 | MHDD0092 | 9243627 | 24748046 | 2072371 | MGM-18017 | PGD2016 | 11.7 | 11.6 | 12.7 | -99 | 96.3 | 84.6 | 89.9 | 89.4 | 17.41 | 3.5 | 47.92 | 0.05 | 22.44 | 20.74 | 44.33 | 78.53 | -99 | Andesita | Argilica Ava | BAS | C5 | 1 | 5 | 5 | 4 | 4 | 5 | 5 | 2 | 6 | 6 | -99 | -99 | 0.5 | -99 | 18232 | 17408 | 0.04 | 1.1 | 0.78 | 0 | 0.35 | 0.23 | 8.47 | 0.02 | 0.36 | 0.002 | 0.04 | 0.03 | 1.55 | 0.05 | 4.37 | 0.001 | 0.032 | 0.002 | 0.281
compid | compid | PGD-110 | MHDD0092 | 9245104 | 24747997 | 2065785 | MGM-18018 | PGD2016 | 19.5 | 10.2 | 11.2 | -99 | 82.9 | 90.9 | 75.6 | 91.5 | 25.95 | 25.6 | 58.43 | 0.38 | 53.82 | 1.52 | 2.5 | 6.36 | -99 | Granodiorita | Argilica Ava | AAS | BHX | 0 | 5 | 5 | 5 | 3 | 3 | 3 | 3 | 23 | 4 | -99 | -99 | 0.3 | -99 | 28002 | 25947 | 0.09 | 1.64 | 0.45 | 0 | 0.25 | 0.27 | 10.17 | 0.04 | 0.54 | 0.003 | 0.109 | 0.1 | 1.81 | 0.05 | 4.81 | 0.001 | 0.022 | 0.064 | 0.22
compid | compid | PGD-111 | MHDD0092 | 9246908 | 24747937 | 2057735 | MGM-18019 | PGD2016 | 18.8 | 12.1 | 13.4 | -99 | 93.9 | 97.2 | 89.8 | 90.5 | 14.95 | 12.5 | 50.89 | 0.11 | 34.57 | 9.55 | 18.67 | 33.03 | -99 | Granodiorita | Argilica Ava | AAS | C5 | 1 | 5 | 5 | 3 | 3 | 3 | 3 | 3 | 23 | 5 | -99 | -99 | 0.5 | -99 | 16061 | 14951 | 0.09 | 1.64 | 0.45 | 0 | 0.25 | 0.27 | 10.17 | 0.04 | 0.54 | 0.003 | 0.109 | 0.1 | 1.81 | 0.05 | 4.81 | 0.001 | 0.022 | 0.064 | 0.22
compid | compid | PGD-112 | MHDD0062 | 8978.23 | 25011096 | 2003831 | MGM-18020 | PGD2016 | 18.6 | 12.8 | 14.1 | -99 | 93 | 96 | 59.1 | 96.4 | 17.8 | 12.1 | 57.95 | 0.15 | 43.26 | 7 | 11.88 | 22.04 | -99 | Granodiorita | Argilica Ava | BAS | C1 | 1 | 4 | 4 | 4 | 4 | 6 | 6 | 2 | 5 | 6 | -99 | -99 | 0.7 | -99 | 18904 | 17795 | 0 | 0.74 | 0.08 | 0 | 0.21 | 0.48 | 8.27 | 0.02 | 0 | 0.001 | 0.075 | 0.04 | 0.34 | 0.02 | 3.86 | 0.001 | 0.046 | 0.003 | 0.155
compid | compid | PGD-113 | MHDD0062 | 8987316 | 25011025 | 1978406 | MGM-18021 | PGD2016 | 23.9 | 13.3 | 14.6 | -99 | 93.1 | 94.6 | 70.7 | 76.2 | 17.11 | 13 | 56.35 | 0.15 | 41.93 | 4.01 | 11.51 | 38.81 | -99 | Granodiorita | Filica | AAS | C5 | 1 | 3 | 3 | 3 | 3 | 3 | 3 | 3 | 23 | 3 | -99 | -99 | 0.4 | -99 | 16286 | 17109 | 0 | 0.44 | 0.1 | 0 | 0.19 | 0.29 | 7.29 | 0.01 | 0.04 | 0.001 | 0.039 | 0.04 | 0.8 | 0.03 | 3.53 | 0.001 | 0.051 | 0.004 | 0.129
compid | compid | PGD-114 | MHDD0052 | 9273229 | 24599172 | 2164.72 | MGM-18022 | PGD2016 | 29.9 | 12.7 | 14 | -99 | 94.9 | 97.3 | 92.9 | 91.9 | 18.94 | 3.7 | 52.74 | 0.09 | 34.37 | 10.48 | 43.87 | 109.6 | -99 | Andesita | Filica | BAS | C1 | 1 | 3 | 3 | 4 | 4 | 6 | 6 | 2 | 4 | 2 | -99 | -99 | 0.8 | -99 | 18243 | 18945 | 0 | 0.42 | 0.03 | 0 | 0.56 | 0.1 | 6.98 | 0.12 | 0.08 | 0.002 | 0.041 | 0.01 | 0.74 | 0.04 | 3.53 | 0.001 | 0.105 | 0.037 | 0.331
compid | compid | PGD-115 | MHDD0051 | 9222657 | 24498078 | 2152987 | MGM-18023 | PGD2016 | 21.7 | 11.5 | 12.7 | -99 | 93.3 | 95.5 | 89.8 | 87.4 | 24 | 0.6 | 37.3 | 0.04 | 23.3 | 33.41 | 47.77 | 141.3 | -99 | CB_Rojo | Filica | BAS | C1 | 1 | 3 | 3 | 4 | 4 | 6 | 6 | 2 | 4 | 3 | -99 | -99 | 0.5 | -99 | 24407 | 23999 | 0 | 0.41 | 0.1 | 0 | 0.87 | 0.06 | 6.52 | 0.01 | 0.03 | 0.001 | 0.022 | 0.05 | 0.52 | 0.03 | 3.3 | 0.001 | 0.091 | 0.001 | 0.515
compid | compid | PGD-116 | MHDD0039 | 9011445 | 24924547 | 2106778 | MGM-18024 | PGD2016 | 36.3 | 13.2 | 14.5 | -99 | 96.4 | 96.8 | 93.2 | 89.7 | 36.51 | 28.2 | 52.12 | 0.33 | 51.47 | 5.21 | 11.29 | 14.93 | -99 | Granodiorita | Argilica Ava | AAS | BHX | 1 | 5 | 5 | 3 | 3 | 3 | 3 | 3 | 23 | 4 | -99 | -99 | 0.6 | -99 | 38581 | 36508 | 0 | 0.83 | 0.04 | 0 | 0.16 | 4.47 | 10.86 | 0.05 | 1.1 | 0.002 | 0.57 | 0.05 | 4.35 | 0.08 | 4.93 | 0.001 | 0.013 | 0.004 | 0.089
compid | compid | PGD-117 | MHDD0039 | 9013.52 | 24924314 | 2099575 | MGM-18025 | PGD2016 | 32.7 | 12 | 13.3 | -99 | 95.6 | 97 | 89.9 | 86 | 34.89 | 29.4 | 61.64 | 0.66 | 62.11 | 3.52 | 3.54 | 7.6 | -99 | Granodiorita | Argilica Ava | AAS | BHX | 1 | 5 | 5 | 3 | 3 | 3 | 3 | 3 | 23 | 4 | -99 | -99 | 0.4 | -99 | 33596 | 34893 | 0 | 0.53 | 0.02 | 0 | 0.06 | 2.4 | 9.58 | 0.02 | 0.98 | 0.002 | 0.486 | 0.07 | 1.7 | 0.04 | 4.38 | 0.002 | 0.007 | 0.003 | 0.043
compid | compid | PGD-118 | MHDD0039 | 9016409 | 24923973 | 2089486 | MGM-18026 | PGD2016 | 44.1 | 13 | 14.3 | -99 | 92 | 94.6 | 59.2 | 73.2 | 15.92 | 27.8 | 63.17 | 0.4 | 53.3 | 1.99 | 5.22 | 5.43 | -99 | Granodiorita | Argilica Ava | AAS | C5 | 1 | 5 | 5 | 3 | 3 | 3 | 3 | 3 | 23 | 5 | -99 | -99 | 0.7 | -99 | 16751 | 15917 | 0 | 0.53 | 0.02 | 0 | 0.06 | 2.4 | 9.58 | 0.02 | 0.98 | 0.002 | 0.486 | 0.07 | 1.7 | 0.04 | 4.38 | 0.002 | 0.007 | 0.003 | 0.043
compid | compid | PGD-119 | MHDD0039 | 9020099 | 24923517 | 2076508 | MGM-18027 | PGD2016 | 17.8 | 11.9 | 13.2 | -99 | 93.9 | 94.8 | 78.8 | 87.6 | 20.97 | 26.8 | 60.19 | 0.4 | 54.57 | 2.24 | 3.32 | 8.7 | -99 | Granodiorita | Argilica Ava | AAS | C5 | 1 | 5 | 5 | 3 | 3 | 3 | 3 | 3 | 23 | 5 | -99 | -99 | 0.7 | -99 | 21.47 | 20.97 | 0 | 0.42 | 0.04 | 0 | 0.24 | 0.41 | 6.8 | 0.01 | 0.1 | 0.001 | 0.113 | 0 | 0.47 | 0.03 | 3.67 | 0.002 | 0.012 | 0 | 0.151
compid | compid | PGD-120 | MHDD0057 | 9223311 | 24548164 | 2110123 | MGM-18028 | PGD2016 | 25.2 | 12.9 | 14.2 | -99 | 95.2 | 96.4 | 89.7 | 85 | 16.08 | 5.5 | 47.89 | 0.06 | 28.94 | 11.73 | 24.06 | 67.29 | -99 | Granodiorita | Filica | AAS | C5 | 1 | 3 | 3 | 3 | 3 | 3 | 3 | 3 | 23 | 3 | -99 | -99 | 0.9 | -99 | 17223 | 16076 | 0 | 0.16 | 0.09 | 0 | 0.71 | 0.07 | 5.62 | 0.01 | 0.01 | 0.001 | 0.02 | 0.02 | 0.42 | 0.04 | 3.33 | 0.001 | 0.118 | 0 | 0.577
compid | compid | PGD-121 | MHDD0053 | 9155822 | 24601006 | 2080496 | MGM-18029 | PGD2016 | 20.8 | 12.5 | 13.7 | -99 | 95.6 | 97.3 | 90.3 | 92.5 | 22.07 | 9.4 | 53.86 | 0.1 | 35.29 | 32.58 | 45.35 | 100.4 | -99 | Granodiorita | Argilica Ava | AAS | C1 | 1 | 4 | 4 | 4 | 3 | 4 | 4 | 3 | 5 | 6 | -99 | -99 | 0.4 | -99 | 21548 | 22074 | 0 | 0.22 | 0.04 | 0 | 0.41 | 0.27 | 7.51 | 0.01 | 0.13 | 0.001 | 0.054 | 0.03 | 0.18 | 0.02 | 3.16 | 0.001 | 0.048 | 0.002 | 0.273
compid | compid | PGD-122 | MHDD0052 | 9291.44 | 24599253 | 2071231 | MGM-18030 | PGD2016 | 32.1 | 14.1 | 15.6 | -99 | 94.4 | 94 | 91.8 | 89 | 16.31 | 10.9 | 57.37 | 0.11 | 33.74 | 5.14 | 10.63 | 18.07 | -99 | Granodiorita | Argilica Ava | AAS | C5 | 1 | 5 | 5 | 3 | 3 | 3 | 3 | 3 | 23 | 5 | -99 | -99 | 0.9 | -99 | 15781 | 16315 | 0 | 1.03 | 0.08 | 0 | 0.46 | 0.26 | 6.75 | 0.04 | 0.04 | 0.003 | 0.051 | 0.06 | 0.42 | 0.06 | 3.91 | 0.001 | 0.152 | 0.013 | 0.342
compid | compid | PGD-123 | MHDD0052 | 9293439 | 24599206 | 2060923 | MGM-18031 | PGD2016 | 12.5 | 12 | 13.2 | -99 | 90.7 | 96.1 | 87.3 | 86.6 | 22.06 | 1.5 | 39.46 | 0.05 | 23.03 | 54.82 | 69.59 | 105.4 | -99 | Granodiorita | Argilica Ava | AAS | BHX | 1 | 5 | 5 | 3 | 3 | 3 | 3 | 3 | 23 | 4 | -99 | -99 | 0.4 | -99 | 20789 | 22065 | 0.03 | 1.52 | 0.1 | 0.01 | 0.46 | 0.27 | 8.29 | 0.07 | 0.15 | 0.003 | 0.071 | 0.07 | 1.43 | 0.07 | 4 | 0.001 | 0.139 | 0.021 | 0.298
compid | compid | PGD-124 | MHDD0092 | 9257058 | 24747609 | 2012358 | MGM-18032 | PGD2016 | 25 | 12.9 | 14.3 | -99 | 96 | 96.6 | 93.9 | 93.5 | 20.82 | 24.7 | 57.22 | 0.55 | 54.92 | 3.43 | 3.52 | 4.07 | -99 | Andesita | Argilica Ava | AAS | C5 | 1 | 5 | 5 | 3 | 3 | 3 | 3 | 3 | 6 | 5 | -99 | -99 | 0.6 | -99 | 19862 | 20817 | 0.16 | 1.09 | 0.14 | 0 | 0.27 | 0.73 | 7.8 | 0.07 | 0.68 | 0.004 | 0.225 | 0.02 | 1.46 | 0.04 | 3.38 | 0.001 | 0.053 | 0.018 | 0.138
compid | compid | PGD-125 | MHDD0074 | 9088028 | 24751028 | 2027169 | MGM-18033 | PGD2016 | 29.2 | 11.5 | 12.7 | -99 | 95.6 | 96.7 | 87.8 | 91.8 | 15.63 | 29.8 | 58.07 | 0.46 | 54.23 | 2.56 | 7.2 | 12.99 | -99 | Granodiorita | Argilica Ava | AAS | C1 | 1 | 4 | 4 | 4 | 3 | 4 | 4 | 3 | 5 | 6 | -99 | -99 | 0.5 | -99 | 16022 | 15631 | 0 | 0.16 | 0.11 | 0 | 0.42 | 0.31 | 5.47 | 0.01 | 0.11 | 0.001 | 0.095 | 0.06 | 3.05 | 0.01 | 2.7 | 0.001 | 0.066 | 0.004 | 0.3
compid | compid | PGD-126 | MHDD0069 | 9246084 | 24689794 | 2083892 | MGM-18034 | PGD2016 | 16.8 | 10.7 | 11.8 | -99 | 94.2 | 98.1 | 88.5 | 95 | 20.54 | 3.7 | 40.33 | 0.11 | 30.78 | 55.21 | 78.93 | 113.6 | -99 | Andesita | Filica | AAS | C5 | 1 | 3 | 3 | 3 | 3 | 3 | 3 | 3 | 6 | 2 | -99 | -99 | 0.5 | -99 | 20618 | 20537 | 0 | 0.59 | 0.13 | 0 | 0.47 | 0.24 | 9.27 | 0.02 | 0 | 0.002 | 0.039 | 0.02 | 0.85 | 0.03 | 4.16 | 0.002 | 0.151 | 0.007 | 0.38
compid | compid | PGD-127 | MHDD0075 | 9279564 | 24657817 | 2084.13 | MGM-18035 | PGD2016 | 12.6 | 9.5 | 10.4 | -99 | 95.8 | 96.7 | 90.5 | 93.2 | 15.84 | 3.9 | 46.26 | 0.09 | 33.7 | 29.68 | 54.71 | 81.76 | -99 | Granodiorita | Argilica Ava | AAS | C5 | 1 | 5 | 5 | 3 | 3 | 3 | 3 | 3 | 23 | 5 | -99 | -99 | 0.7 | -99 | 15718 | 15836 | 0 | 0.38 | 0.03 | 0 | 0.28 | 0.16 | 6.05 | 0.02 | 0.16 | 0.002 | 0.078 | 0.03 | 0.32 | 0.03 | 3.16 | 0.001 | 0.038 | 0.005 | 0.152
compid | compid | PGD-128 | MHDD0052 | 9296299 | 24599.09 | 2046199 | MGM-18036 | PGD2016 | 13.3 | 11.8 | 13 | -99 | 95 | 95.5 | 91.7 | 92.1 | 17.82 | 2.3 | 38.35 | 0.07 | 28.88 | 10.42 | 22.69 | 30.65 | -99 | Granodiorita | Argilica Ava | AAS | BHX | 1 | 5 | 5 | 3 | 3 | 3 | 3 | 3 | 23 | 4 | -99 | -99 | 0.4 | -99 | 16932 | 17822 | 0.14 | 1.44 | 0.1 | 0.03 | 0.41 | 0.14 | 6.85 | 0.05 | 0.18 | 0.003 | 0.042 | 0.06 | 1.29 | 0.06 | 3.12 | 0.001 | 0.06 | 0.205 | 0.278
compid | compid | PGD-129 | MHDD0053 | 9118757 | 24599.75 | 2221184 | MGM-18037 | PGD2016 | 26.2 | 11.8 | 13.1 | -99 | 97.9 | 98.4 | 95.6 | 97.5 | 25.73 | 7.4 | 60.19 | 0.11 | 33.15 | 3.33 | 7.95 | 21.93 | -99 | Granodiorita | Argilica Ava | AAS | BHX | 1 | 5 | 5 | 3 | 3 | 3 | 3 | 3 | 23 | 4 | -99 | -99 | 0.5 | -99 | 25294 | 25728 | 0 | 0.07 | 0.02 | 0.04 | 0.61 | 0.16 | 7.95 | 0.01 | 0.22 | 0.003 | 0.115 | 0.06 | 0.85 | 0.04 | 3.53 | 0.002 | 0.159 | 0.003 | 0.509
compid | compid | PGD-130 | MHDD0052 | 9253243 | 24600.14 | 2259374 | MGM-18038 | PGD2016 | 22.4 | 14.6 | 16.1 | -99 | 85 | 70.3 | 81 | 79.7 | 20.72 | 2.5 | 37.23 | 0.06 | 25.28 | 11.41 | 27.59 | 40.73 | -99 | Andesita | Argilica | AAS | C5 | 0 | 5 | 5 | 5 | 3 | 3 | 3 | 3 | 6 | 5 | -99 | -99 | 0.3 | -99 | 23681 | 20.72 | 0 | 0.31 | 0.02 | 0 | 0.68 | 0.61 | 6.59 | 0.02 | 0.06 | 0.002 | 0.057 | 0.02 | 0.75 | 0.06 | 2.94 | 0.002 | 0.102 | 0.002 | 0.523
compid | compid | PGD-131 | MHDD0073 | 9292137 | 24692097 | 2127878 | MGM-18039 | PGD2016 | 18.1 | 11.5 | 12.7 | -99 | 94.1 | 82.9 | 70.4 | 48.6 | 12.71 | 6.6 | 53.19 | 0.08 | 32.25 | 9.04 | 27.03 | 54.1 | -99 | Andesita | Filica | BAS | C5 | 1 | 3 | 3 | 4 | 4 | 5 | 5 | 2 | 4 | 2 | -99 | -99 | 0.6 | -99 | 12806 | 12714 | 0.04 | 0.32 | 0.13 | 0 | 0.26 | 0.04 | 6.87 | 0.01 | 0 | 0.001 | 0.014 | 0.02 | 0.51 | 0.02 | 4.24 | 0.002 | 0.062 | 0.002 | 0.188
compid | compid | PGD-132 | MHDD0088 | 9100829 | 24648102 | 2247.03 | MGM-18040 | PGD2016 | 66.9 | 16 | 17.6 | -99 | 84.5 | 68 | 85.8 | 54 | 10.11 | 13.2 | 53.83 | 0.18 | 48.14 | 1.14 | 4.03 | 11.88 | -99 | Andesita | Argilica Ava | AAS | C1 | 0 | 4 | 4 | 5 | 3 | 4 | 4 | 3 | 6 | 6 | -99 | -99 | 0.7 | -99 | 10502 | 10.11 | 0 | 0.11 | 0.01 | 0 | 0.4 | 0.16 | 5.01 | 0.03 | 0.09 | 0.002 | 0.033 | 0.04 | 0.42 | 0.06 | 2.63 | 0.003 | 0.14 | 0.006 | 0.228
compid | compid | PGD-133 | MHDD0092 | 9205874 | 24749214 | 2236839 | MGM-18041 | PGD2016 | 32 | 13.4 | 14.7 | -99 | 81.5 | 84.1 | 76.6 | 82 | 10.99 | 4.5 | 53.01 | 0.08 | 32.18 | 4.68 | 10.29 | 22.81 | -99 | Andesita | Filica | BAS | C5 | 0 | 3 | 3 | 5 | 4 | 5 | 5 | 2 | 4 | 2 | -99 | -99 | 0.5 | -99 | 11.01 | 10991 | 0 | 0.78 | 0 | 0 | 0.12 | 0.22 | 4.71 | 0.01 | 0.03 | 0.003 | 0.044 | 0.06 | 0.8 | 0.3 | 2.17 | 0.002 | 0.055 | 0.002 | 0.08
compid | compid | PGD-134 | MHDD0041 | 9199.97 | 24926522 | 1980571 | MGM-18042 | PGD2016 | 13.1 | 12.6 | 13.9 | -99 | 94.5 | 94.1 | 86.1 | 85.7 | 12.61 | 25.2 | 55.15 | 0.23 | 45.37 | 5.41 | 11.16 | 26.41 | -99 | Granodiorita | Argilica Ava | AAS | C5 | 1 | 5 | 5 | 3 | 3 | 3 | 3 | 3 | 23 | 5 | -99 | -99 | 0.9 | -99 | 13286 | 12608 | 0 | 1.31 | 0.2 | 0 | 0.13 | 0.72 | 4.66 | 0 | 0.06 | 0.003 | 0.11 | 0.02 | 0.99 | 0.05 | 2.48 | 0.007 | 0.078 | 0.001 | 0.116
compid | compid | PGD-135 | MHDD0064 | 9140425 | 25037614 | 2072194 | MGM-18043 | PGD2016 | 14.8 | 13.7 | 15.2 | -99 | 95.8 | 90.9 | 85.9 | 90.5 | 14.24 | 27 | 60.66 | 0.24 | 44.5 | 4.02 | 7.35 | 10.49 | -99 | Granodiorita | Filica | BAS | C5 | 1 | 3 | 3 | 4 | 4 | 5 | 5 | 2 | 4 | 3 | -99 | -99 | 0.7 | -99 | 14036 | 14235 | 0.04 | 0.4 | 0.8 | 0 | 0.18 | 0.04 | 6.85 | 0.01 | 0 | 0.001 | 0.015 | 0.06 | 0.27 | 0.02 | 3.5 | 0.004 | 0.038 | 0.002 | 0.117
compid | compid | PGD-136 | MHDD0104 | 9081.76 | 24991506 | 2139485 | MGM-18044 | PGD2016 | 36.8 | 12.4 | 13.7 | -99 | 94.1 | 91.5 | 80 | 87.9 | 18.18 | 25.1 | 54.86 | 0.67 | 52.07 | 9.99 | 11.22 | 141.7 | -99 | Granodiorita | Argilica Ava | BAS | C5 | 1 | 5 | 5 | 4 | 4 | 5 | 5 | 2 | 5 | 6 | -99 | -99 | 0.5 | -99 | 16.87 | 18178 | 0 | 0.15 | 0 | 0 | 0.13 | 0.59 | 7.53 | 0.01 | 0 | 0.001 | 0.089 | 0.01 | 0.43 | 0.04 | 3.6 | 0.002 | 0.074 | 0.001 | 0.076
compid | compid | PGD-137 | MHDD0091 | 9172603 | 24951659 | 2174974 | MGM-18045 | PGD2016 | 22.5 | 12.8 | 14.2 | -99 | 94.6 | 90.4 | 79 | 83.9 | 20.38 | 7 | 50.61 | 0.17 | 45.05 | 7.34 | 10.59 | 32.35 | -99 | Granodiorita | Argilica Ava | AAS | C5 | 1 | 5 | 5 | 3 | 3 | 3 | 3 | 3 | 23 | 5 | -99 | -99 | 0.5 | -99 | 20668 | 20377 | 0 | 0.44 | 0.06 | 0 | 0.14 | 0.06 | 8.61 | 0.01 | 0.06 | 0.001 | 0.023 | 0.03 | 0.83 | 0.04 | 4.18 | 0.001 | 0.016 | 0 | 0.073
compid | compid | PGD-138 | MHDD0104 | 9087496 | 24991281 | 2126442 | MGM-18046 | PGD2016 | 27.8 | 11.8 | 13.1 | -99 | 95.6 | 75 | 84.2 | 81.8 | 20.45 | 27 | 56.07 | 1 | 56.07 | 0.13 | 1.99 | 4.99 | -99 | Granodiorita | Filica | BAS | C1 | 1 | 3 | 3 | 4 | 4 | 6 | 6 | 2 | 4 | 3 | -99 | -99 | 0.7 | -99 | 20905 | 20453 | 0 | 0.11 | 0 | 0 | 0.15 | 0.55 | 6.92 | 0.01 | 0 | 0.001 | 0.068 | 0.04 | 0.97 | 0.04 | 3.85 | 0.002 | 0.051 | 0.002 | 0.061
compid | compid | PGD-139 | MHDD0097 | 9042.79 | 24989.05 | 2050.17 | MGM-18047 | PGD2016 | 9.1 | 9.1 | 10 | -99 | 94.2 | 94.9 | 81.3 | 92.4 | 19.78 | 6.8 | 47.74 | 0.21 | 40.64 | 44.84 | 63.6 | 108.7 | -99 | Granodiorita | Argilica Ava | AAS | C5 | 1 | 5 | 5 | 3 | 3 | 3 | 3 | 3 | 23 | 5 | -99 | -99 | 0.6 | -99 | 20056 | 19784 | 0 | 0.65 | 0.27 | 0.01 | 0.2 | 0.22 | 8.63 | 0.01 | 0.09 | 0.001 | 0.033 | 0.04 | 0.52 | 0.04 | 4.07 | 0.001 | 0.039 | 0.001 | 0.108
compid | compid | PGD-140 | MHDD0064 | 9126.59 | 25037138 | 2120497 | MGM-18048 | PGD2016 | 32.7 | 12.1 | 13.4 | -99 | 94.9 | 95.4 | 92.8 | 82.7 | 19.08 | 12.3 | 58.07 | 0.26 | 47.89 | 5.21 | 8.97 | 17.84 | -99 | Granodiorita | Argilica Ava | AAS | C5 | 1 | 5 | 5 | 3 | 3 | 3 | 3 | 3 | 23 | 5 | -99 | -99 | 0.6 | -99 | 17018 | 19077 | 0.08 | 0.41 | 0.04 | 0 | 0.03 | 0.47 | 8.13 | 0.02 | 0.11 | 0.002 | 0.07 | 0.02 | 0.52 | 0.07 | 3.56 | 0.001 | 0.02 | 0.004 | 0.023
compid | compid | PGD-141 | MHDD0043 | 8988254 | 24967.85 | 1983475 | MGM-18049 | PGD2016 | 19.7 | 12 | 13.3 | -99 | 84.5 | 89.4 | 67.6 | 73.3 | 17.83 | 23.3 | 60.05 | 0.36 | 56.33 | 1.74 | 2.16 | 4.76 | -99 | Granodiorita | Argilica Ava | AAS | BHX | 0 | 5 | 5 | 5 | 3 | 3 | 3 | 3 | 23 | 4 | -99 | -99 | 0.2 | -99 | 19856 | 17829 | 0.18 | 0.48 | 0.19 | 0 | 0.21 | 0.57 | 6.89 | 0.02 | 0.22 | 0.001 | 0.123 | 0.06 | 0.53 | 0.03 | 3.92 | 0.001 | 0.023 | 0.003 | 0.116
compid | compid | PGD-142 | MHDD0043 | 8990141 | 24967412 | 1976.23 | MGM-18050 | PGD2016 | 27.9 | 12.8 | 14.1 | -99 | 84.5 | 87.4 | 60.6 | 69.4 | 12.94 | 25.3 | 60.09 | 0.33 | 55.23 | 2.07 | 2.78 | 6.11 | -99 | Granodiorita | Argilica Ava | AAS | BHX | 0 | 5 | 5 | 5 | 3 | 3 | 3 | 3 | 23 | 4 | -99 | -99 | 0.2 | -99 | 11635 | 12935 | 0.18 | 0.36 | 0.06 | 0 | 0.16 | 0.41 | 8.38 | 0.03 | 0.15 | 0.001 | 0.11 | 0.03 | 0.72 | 0.03 | 4.06 | 0.001 | 0.007 | 0.006 | 0.119
compid | compid | PGD-143 | MHDD0104 | 9069038 | 24992.03 | 2168297 | MGM-18051 | PGD2016 | 30.7 | 12.4 | 13.6 | -99 | 91 | 95.5 | 70 | 78 | 16.69 | 25.9 | 58.91 | 0.31 | 54.23 | 3.33 | 6.09 | 14.05 | -99 | Granodiorita | Argilica Ava | BAS | C5 | 1 | 5 | 5 | 4 | 4 | 5 | 5 | 2 | 5 | 6 | -99 | -99 | 0.4 | -99 | 14064 | 16695 | 0 | 0.68 | 0.03 | 0 | 0.09 | 0.66 | 7.54 | 0.01 | 0 | 0.001 | 0.092 | 0.05 | 0.93 | 0.06 | 3.47 | 0.001 | 0.02 | 0.001 | 0.054
compid | compid | PGD-144 | MHDD0068 | 9033123 | 24717681 | 2069572 | MGM-18052 | PGD2016 | 18.5 | 12.4 | 13.7 | -99 | 91.2 | 97.1 | 75.7 | 92.1 | 15.22 | 12.9 | 51.5 | 0.18 | 45.24 | 4.6 | 8.54 | 13.18 | -99 | Granodiorita | Argilica Ava | AAS | C5 | 1 | 5 | 5 | 3 | 3 | 3 | 3 | 3 | 23 | 5 | -99 | -99 | 0.8 | -99 | 14387 | 15221 | 0 | 0.22 | 0.02 | 0 | 0.44 | 0.36 | 8.23 | 0.01 | 0.18 | 0.001 | 0.073 | 0.07 | 0.42 | 0.02 | 3.57 | 0.001 | 0.037 | 0.002 | 0.213
compid | compid | PGD-145 | MHDD0038 | 9276948 | 24671195 | 2108718 | MGM-18053 | PGD2016 | 13 | 9.3 | 10.2 | -99 | 95.2 | 98.9 | 86.5 | 87.9 | 20.77 | 4.5 | 44.21 | 0.07 | 31.23 | 11.56 | 33.12 | 84.4 | -99 | Granodiorita | Argilica Ava | AAS | BHX | 1 | 5 | 5 | 3 | 3 | 3 | 3 | 3 | 23 | 4 | -99 | -99 | 0.9 | -99 | 18162 | 20771 | 0 | 0.39 | 0.11 | 0 | 0.23 | 0.32 | 7.98 | 0.03 | 0.04 | 0.001 | 0.045 | 0.02 | 1.09 | 0.02 | 3.85 | 0.001 | 0.073 | 0.007 | 0.177
compid | compid | PGD-146 | MHDD0038 | 9282756 | 24670.67 | 2063343 | MGM-18054 | PGD2016 | 7.4 | 9.7 | 10.7 | -99 | 94.5 | 97.9 | 87.6 | 87.6 | 18.59 | 1.9 | 38.09 | 0.07 | 27.12 | 19.36 | 23.32 | 55.7 | -99 | Granodiorita | Argilica Ava | AAS | BHX | 1 | 5 | 5 | 3 | 3 | 3 | 3 | 3 | 23 | 4 | -99 | -99 | 0.6 | -99 | 17725 | 18588 | 0 | 0.76 | 0.19 | 0 | 0.39 | 0.22 | 8.12 | 0.04 | 0.07 | 0.001 | 0.046 | 0.02 | 1.49 | 0.03 | 4.14 | 0.001 | 0.086 | 0.019 | 0.181
compid | compid | PGD-147 | MHDD0036 | 9205895 | 24623.91 | 2071022 | MGM-18055 | PGD2016 | 13.9 | 11.2 | 12.4 | -99 | 97.3 | 97.1 | 95.5 | 97.5 | 25.57 | 3.4 | 43.77 | 0.07 | 29.55 | 62.86 | 125.4 | 130 | -99 | Granodiorita | Argilica Ava | AAS | BHX | 1 | 5 | 5 | 3 | 3 | 3 | 3 | 3 | 23 | 4 | -99 | -99 | 0.5 | -99 | 25878 | 25569 | 0 | 0.46 | 0.08 | 0 | 0.94 | 0.2 | 6.65 | 0.03 | 0.03 | 0.001 | 0.048 | 0.03 | 0.87 | 0.04 | 3.98 | 0.002 | 0.102 | 0.012 | 0.601
compid | compid | PGD-148 | MHDD0036 | 9196447 | 24623943 | 2119.61 | MGM-18056 | PGD2016 | 56.6 | 13.7 | 15.1 | -99 | 97.3 | 92.2 | 91.3 | 94.7 | 20.78 | 27.6 | 54 | 0.87 | 54 | 3.13 | 4.4 | 13.22 | -99 | Granodiorita | Argilica Ava | AAS | C5 | 1 | 5 | 5 | 3 | 3 | 3 | 3 | 3 | 23 | 5 | -99 | -99 | 1.2 | -99 | 20052 | 20777 | 0 | 0.46 | 0.03 | 0 | 0.34 | 0.52 | 9.64 | 0.03 | 0.35 | 0.001 | 0.082 | 0.07 | 0.7 | 0.03 | 3.86 | 0.002 | 0.058 | 0.007 | 0.221
compid | compid | PGD-149 | MHDD0035 | 9294679 | 24623775 | 2082.74 | MGM-18057 | PGD2016 | 9.1 | 9.5 | 10.5 | -99 | 89.5 | 80.5 | 88.3 | 88.1 | 30.63 | 2.4 | 38.59 | 0.06 | 25.26 | 29.85 | 53.5 | 83.66 | -99 | Granodiorita | Filica | AAS | BHX | 1 | 3 | 3 | 3 | 3 | 3 | 3 | 3 | 23 | 3 | -99 | -99 | 0.2 | -99 | 31042 | 30627 | 0 | 1.22 | 0.14 | 0 | 0.26 | 0.15 | 8.42 | 0.05 | 0.09 | 0.002 | 0.038 | 0.08 | 0.98 | 0.03 | 3.86 | 0.001 | 0.101 | 0.018 | 0.162
compid | compid | PGD-150 | MHDD0069 | 9270947 | 24689553 | 2023566 | MGM-18058 | PGD2016 | 38 | 14.5 | 16 | -99 | 97.4 | 87.2 | 94 | 94.7 | 18.04 | 27 | 55.02 | 0.8 | 54.29 | 5.36 | 8.89 | 15.39 | -99 | Granodiorita | Argilica Ava | AAS | BHX | 1 | 5 | 5 | 3 | 3 | 3 | 3 | 3 | 23 | 4 | -99 | -99 | 0.9 | -99 | 18862 | 18043 | 0 | 0.8 | 0.07 | 0 | 0.39 | 0.29 | 7.28 | 0.05 | 0.13 | 0.003 | 0.069 | 0.05 | 1.24 | 0.05 | 3.61 | 0.001 | 0.031 | 0.016 | 0.195
compid | compid | PGD19_LAB_001 | MHDD0261A | 8746621 | 24368851 | 2122416 | MGM-52593 | PGD2019 | 37.5 | 13.9 | 15.3 | -99 | 91.5 | 92.6 | 83 | 90.1 | 24.49 | 24 | 64 | 0.18 | 54.61 | 3.7 | 7.78 | 13.76 | -99 | Brecha Hidro | Argilica Ava | AAS | C5 | 1 | 5 | 5 | 3 | 3 | 3 | 3 | 3 | 23 | 5 | 0.766 | -99 | 0.334 | 0.287 | 24.39 | 24.49 | 0 | 0.5 | 0.04 | 0 | 0.38 | 0.12 | 11.81 | 0.02 | 0.05 | 0.001 | 0.025 | 0.01 | 0.89 | 0.1 | 6.04 | 0.001 | 0.033 | 0 | 0.237
compid | compid | PGD19_LAB_002 | MHDD0309 | 8922347 | 24267605 | 2188393 | MGM-52594 | PGD2019 | 29.1 | 12.9 | 14.2 | -99 | 98.1 | 96.1 | 78.2 | 58.7 | 24.03 | 10.3 | 50.03 | 0.07 | 40.6 | 16.62 | 19.67 | 21.97 | -99 | Granodiorita | Filica | AAS | C5 | 1 | 3 | 3 | 3 | 3 | 3 | 3 | 3 | 23 | 3 | 1.39 | -99 | 0.506 | 0.38 | 24.04 | 24033 | 0 | 0.41 | 0.03 | 0 | 0.11 | 0.21 | 9.9 | 0.02 | 0 | 0.001 | 0.022 | 0.03 | 3.09 | 0.06 | 6.93 | 0.001 | 0.024 | 0.006 | 0.049
compid | compid | PGD19_LAB_003 | MHDD0309 | 8987018 | 24265.97 | 2100986 | MGM-52595 | PGD2019 | 20.7 | 12.3 | 13.6 | -99 | 97.8 | 98.2 | 87.1 | 68.8 | 18.68 | 22.8 | 59.36 | 0.17 | 49.95 | 5.99 | 6.48 | 7.21 | -99 | Granodiorita | Argilica Ava | AAS | C5 | 1 | 5 | 5 | 3 | 3 | 3 | 3 | 3 | 23 | 5 | 1321 | -99 | 0.483 | 0.423 | 18962 | 18676 | 0 | 1.11 | 0.13 | 0 | 0.21 | 0.21 | 7.9 | 0.01 | 0 | 0.001 | 0.023 | 0.01 | 1.06 | 0.02 | 4.11 | 0.001 | 0.033 | 0.001 | 0.149
compid | compid | PGD19_LAB_004 | MHDD0309 | 8997787 | 24265345 | 2086576 | MGM-52596 | PGD2019 | 29.9 | 13.4 | 14.8 | -99 | 96.6 | 95.8 | 83.6 | 57.6 | 14.5 | 22.7 | 60 | 0.17 | 48.61 | 1.82 | 7.03 | 14.9 | -99 | Granodiorita | Argilica Ava | AAS | C5 | 1 | 5 | 5 | 3 | 3 | 3 | 3 | 3 | 23 | 5 | 1308 | -99 | 0.514 | 0.427 | 12901 | 14496 | 0.07 | 0.67 | 0.06 | 0 | 0.17 | 0.07 | 6.52 | 0.01 | 0.05 | 0.001 | 0.021 | 0.01 | 0.57 | 0.06 | 3.36 | 0.001 | 0.019 | 0.001 | 0.347
compid | compid | PGD19_LAB_005 | MHDD0304 | 9094193 | 25953193 | 2027487 | MGM-52597 | PGD2019 | 12.1 | 12.4 | 13.6 | -99 | 85.5 | 31.1 | 79.5 | 74.8 | 8.83 | 16.9 | 60.23 | 0.12 | 44.04 | 1 | 2.22 | 6.63 | -99 | Andesita | Filica | BAS | C1 | 0 | 3 | 3 | 5 | 4 | 6 | 6 | 2 | 4 | 2 | 1871 | -99 | 0.716 | 0.512 | 8712 | 8834 | 0 | 0.48 | 0.52 | 0 | 0.53 | 0.05 | 7.06 | 0.01 | 0 | 0.002 | 0.029 | 0.04 | 1.07 | 0.03 | 3.43 | 0.005 | 0.036 | 0.001 | 0.314
compid | compid | PGD19_LAB_006 | MHDD0304 | 9080262 | 25953035 | 2007883 | MGM-52598 | PGD2019 | 10.4 | 12.8 | 14.1 | -99 | 94.7 | 26 | 88.5 | 59.4 | 11.64 | 13.8 | 57.81 | 0.09 | 39.44 | 2.2 | 2.38 | 11.97 | -99 | Brecha Hidro | Filica | BAS | C5 | 1 | 3 | 3 | 4 | 4 | 5 | 5 | 2 | 4 | 3 | 2946 | -99 | 1116 | 0.921 | 11182 | 11639 | 0.09 | 0.42 | 1.72 | 0 | 0.26 | 0.03 | 6.58 | 0 | 0 | 0.002 | 0.013 | 0.12 | 1.18 | 0.06 | 2.96 | 0.014 | 0.006 | 0 | 0.127
compid | compid | PGD19_LAB_007 | MHDD0304 | 9088545 | 25953129 | 2019539 | MGM-52599 | PGD2019 | 17.3 | 13.3 | 14.7 | -99 | 93 | 41.3 | 82.3 | 77 | 9.55 | 14.2 | 56.97 | 0.12 | 44.57 | 3.03 | 10.47 | 13.26 | -99 | Andesita | Filica | BAS | C5 | 1 | 3 | 3 | 4 | 4 | 5 | 5 | 2 | 4 | 2 | 2.24 | -99 | 0.863 | 0.683 | 8.58 | 9553 | 0.19 | 1.01 | 1.45 | 0 | 0.26 | 0.05 | 6.28 | 0.01 | 0 | 0.002 | 0.022 | 0.11 | 1.4 | 0.03 | 3.14 | 0.011 | 0.004 | 0.004 | 0.077
compid | compid | PGD19_LAB_008 | MHDD0310 | 9183671 | 26372014 | 2227828 | MGM-52600 | PGD2019 | 10.4 | 13.1 | 14.5 | -99 | 94.7 | 80.9 | 91.2 | 84.4 | 18.58 | 15.4 | 53.98 | 0.13 | 41.42 | 2.17 | 4.07 | 11.62 | -99 | Granodiorita | Argilica Ava | AAS | BHX | 1 | 5 | 5 | 3 | 3 | 3 | 3 | 3 | 23 | 4 | 1707 | -99 | 0.643 | 0.477 | 19968 | 18579 | 0 | 2.09 | 0.1 | 0 | 0.17 | 1.16 | 6.67 | 0.09 | 0 | 0.002 | 0.149 | 0.05 | 1.02 | 0.3 | 3.16 | 0.003 | 0.058 | 0.029 | 0.1
compid | compid | PGD19_LAB_009 | MHDD0272 | 9008065 | 24776015 | 1961174 | MGM-52601 | PGD2019 | 17.9 | 13.5 | 14.8 | -99 | 94.9 | 97.2 | 88.2 | 85.3 | 16.17 | 10.7 | 53.28 | 0.08 | 35.35 | 1.66 | 3.66 | 9.47 | -99 | Granodiorita | Filica | BAS | C5 | 1 | 3 | 3 | 4 | 4 | 5 | 5 | 2 | 4 | 3 | 2851 | -99 | 1073 | 0.882 | 15968 | 16166 | 0 | 0.58 | 0.04 | 0 | 0.22 | 0.48 | 7.46 | 0.01 | 0 | 0.001 | 0.035 | 0.02 | 0.59 | 0.05 | 5.32 | 0.001 | 0.045 | 0.002 | 0.197
compid | compid | PGD19_LAB_010 | MHDD0264 | 8809566 | 24467487 | 2034566 | MGM-52602 | PGD2019 | 44.6 | 14.8 | 16.4 | -99 | 95.8 | 93.7 | 82.3 | 89 | 13.15 | 11.3 | 54.61 | 0.08 | 36.9 | 2.71 | 6.18 | 21.54 | -99 | Granodiorita | Filica | BAS | C1 | 1 | 3 | 3 | 4 | 4 | 6 | 6 | 2 | 4 | 3 | 1203 | -99 | 0.82 | 0.42 | 13473 | 13149 | 0 | 0.25 | 0.02 | 0 | 0.68 | 0.13 | 8.26 | 0.01 | 0.11 | 0.001 | 0.024 | 0.08 | 0.25 | 0.03 | 3.7 | 0.002 | 0.074 | 0.004 | 0.516
compid | compid | PGD19_LAB_011 | MHDD0282 | 8997.51 | 25670313 | 2031095 | MGM-52603 | PGD2019 | 27.8 | 13 | 14.3 | -99 | 94.5 | 87.5 | 77.3 | 95.6 | 12.44 | 29.3 | 58.51 | 0.25 | 54.61 | 0.39 | 1.38 | 3.22 | -99 | Granodiorita | Filica | BAS | C5 | 1 | 3 | 3 | 4 | 4 | 5 | 5 | 2 | 4 | 3 | 1101 | -99 | 0.849 | 0.42 | 12592 | 12.44 | 0 | 0.67 | 0.03 | 0 | 0.24 | 0.25 | 6.3 | 0 | 0 | 0.001 | 0.022 | 0.04 | 0.37 | 0.05 | 3.73 | 0.002 | 0.015 | 0.001 | 0.134
compid | compid | PGD19_LAB_012 | MHDD0292 | 9058616 | 26151271 | 1985239 | MGM-52604 | PGD2019 | 38 | 12.2 | 13.4 | -99 | 85.5 | 81.7 | 73 | 80.9 | 20.3 | 30.6 | 56.88 | 0.97 | 62.06 | 0.69 | 1.3 | 5.22 | -99 | Brecha Hidro | Argilica Ava | AAS | BHX | 0 | 5 | 5 | 5 | 3 | 3 | 3 | 3 | 23 | 4 | 0.481 | -99 | 1.29 | 0.173 | 22245 | 20299 | 0.76 | 1.18 | 0.1 | 0 | 0.12 | 0.32 | 8.27 | 0.02 | 0.03 | 0.002 | 0.058 | 0.02 | 1.42 | 0.17 | 4.29 | 0.005 | 0.021 | 0.007 | 0.066
compid | compid | PGD19_LAB_013 | MHDD0292 | 9059541 | 26151302 | 1977041 | MGM-52605 | PGD2019 | 28.1 | 12.3 | 13.6 | -99 | 96.2 | 94 | 91.5 | 87.1 | 16.86 | 29.3 | 63.01 | 0.28 | 61.13 | 1.66 | 3.51 | 8.07 | -99 | Granodiorita | Argilica Ava | BAS | C5 | 1 | 5 | 5 | 4 | 4 | 5 | 5 | 2 | 5 | 6 | 0.969 | -99 | 0.971 | 0.348 | 16313 | 16862 | 0.65 | 0.96 | 0.07 | 0 | 0.13 | 0.34 | 9.01 | 0.01 | 0.01 | 0.002 | 0.072 | 0.17 | 2.64 | 0.23 | 4.84 | 0.008 | 0.024 | 0.092 | 0.049
compid | compid | PGD19_LAB_014 | MHDD0292 | 9052718 | 26151075 | 2037406 | MGM-52606 | PGD2019 | 33.8 | 14.5 | 16 | -99 | 92.8 | 72.6 | 78.9 | 62 | 18.93 | 19.2 | 55.35 | 0.19 | 45.01 | 1.97 | 7.44 | 13.74 | -99 | Granodiorita | Filica | BAS | C5 | 1 | 3 | 3 | 4 | 4 | 5 | 5 | 2 | 4 | 3 | 1064 | -99 | 1.11 | 0.376 | 16274 | 18928 | 0.1 | 0.24 | 0.1 | 0 | 0.06 | 0.04 | 8.67 | 0 | 0 | 0.001 | 0.014 | 0.02 | 0.26 | 0.05 | 6.11 | 0.002 | 0.009 | 0.001 | 0.039
compid | compid | PGD19_LAB_015 | MHDD0292 | 9056425 | 26151.19 | 2004615 | MGM-52607 | PGD2019 | 22.5 | 13.3 | 14.7 | -99 | 93.4 | 63.4 | 90.2 | 77.6 | 16.66 | 29 | 61.13 | 0.25 | 53.19 | 0.85 | 2.8 | 11.42 | -99 | Granodiorita | Argilica Ava | BAS | C5 | 1 | 5 | 5 | 4 | 4 | 5 | 5 | 2 | 5 | 6 | 0.896 | -99 | 0.354 | 0.347 | 16858 | 16659 | 0.41 | 0.54 | 0.05 | 0 | 0.04 | 0.08 | 8.07 | 0.01 | 0 | 0.002 | 0.017 | 0.02 | 0.51 | 0.06 | 3.81 | 0.003 | 0.019 | 0.002 | 0.036
compid | compid | PGD19_LAB_016 | MHDD0292 | 9061592 | 26151367 | 1959158 | MGM-52608 | PGD2019 | 24.6 | 12.6 | 13.9 | -99 | 95.8 | 88.5 | 90.4 | 91.2 | 16.37 | 27.4 | 54.61 | 0.25 | 53.89 | 1.02 | 1.17 | 6.85 | -99 | Granodiorita | Argilica Ava | BAS | C5 | 1 | 5 | 5 | 4 | 4 | 5 | 5 | 2 | 5 | 6 | 1146 | -99 | 0.763 | 0.458 | 15124 | 16373 | 0.57 | 0.6 | 0.24 | 0.01 | 0.04 | 0.09 | 8.41 | 0.01 | 0.03 | 0.002 | 0.019 | 0.1 | 3.4 | 0.13 | 4.78 | 0.006 | 0.012 | 0.003 | 0.035
compid | compid | PGD19_LAB_017 | MHDD0292 | 9060733 | 26151338 | 1966609 | MGM-52609 | PGD2019 | 25.8 | 12.1 | 13.4 | -99 | 97.6 | 90.7 | 97 | 94.6 | 22.37 | 30 | 61.13 | 0.28 | 61.13 | 2.17 | 3.61 | 6.19 | -99 | Granodiorita | Argilica Ava | BAS | BHX | 1 | 5 | 5 | 3 | 4 | 5 | 5 | 3 | 5 | 4 | 1323 | -99 | 0.25 | 0.509 | 22002 | 22369 | 0.7 | 0.87 | 0.15 | 0.03 | 0.04 | 0.14 | 8.94 | 0.01 | 0.03 | 0.002 | 0.034 | 0.03 | 1.94 | 0.22 | 4.62 | 0.006 | 0.017 | 0.006 | 0.062
compid | compid | PGD19_LAB_018 | MHDD0282 | 8993686 | 25668083 | 2019139 | MGM-52610 | PGD2019 | 32.5 | 13 | 14.4 | -99 | 95.9 | 78.3 | 81.2 | 95.9 | 11.67 | 27.2 | 56.11 | 0.25 | 54.61 | 2.51 | 6.45 | 8.9 | -99 | Granodiorita | Filica | BAS | C5 | 1 | 3 | 3 | 4 | 4 | 5 | 5 | 2 | 4 | 3 | 1308 | -99 | 0.186 | 0.503 | 11908 | 11673 | 0 | 0.46 | 0.04 | 0 | 0.31 | 0.2 | 7.15 | 0 | 0 | 0.001 | 0.024 | 0.09 | 0.39 | 0.07 | 3.96 | 0.002 | 0.016 | 0.001 | 0.209
compid | compid | PGD19_LAB_019 | MHDD0282 | 8991426 | 25666793 | 2012105 | MGM-52611 | PGD2019 | 29.3 | 12.5 | 13.8 | -99 | 91.3 | 87 | 71.6 | 92.7 | 15.9 | 27.4 | 55.35 | 0.25 | 53.19 | 1.47 | 2.66 | 10.12 | -99 | Granodiorita | Argilica Ava | BAS | C5 | 1 | 5 | 5 | 4 | 4 | 5 | 5 | 2 | 5 | 6 | 1075 | -99 | 0.84 | 0.435 | 17836 | 15895 | 0 | 0.46 | 0.04 | 0 | 0.31 | 0.2 | 7.15 | 0 | 0 | 0.001 | 0.024 | 0.09 | 0.39 | 0.07 | 3.96 | 0.002 | 0.016 | 0.001 | 0.209
compid | compid | PGD19_LAB_020 | MHDD0282 | 8984447 | 25662737 | 1990301 | MGM-52612 | PGD2019 | 24.2 | 12.3 | 13.6 | -99 | 96.8 | 96.9 | 89.6 | 97.3 | 19.25 | 28.8 | 62.06 | 0.26 | 57.69 | 2.07 | 3.34 | 5.8 | -99 | Granodiorita | Filica | BAS | C5 | 1 | 3 | 3 | 4 | 4 | 5 | 5 | 2 | 4 | 3 | 1525 | -99 | 1213 | 0.586 | 18.66 | 19253 | 0 | 0.28 | 0.06 | 0 | 0.27 | 0.1 | 7.19 | 0 | 0 | 0.001 | 0.017 | 0.02 | 0.13 | 0.03 | 3.74 | 0.003 | 0.013 | 0.001 | 0.158
compid | compid | PGD19_LAB_021 | MHDD0291 | 9035308 | 25825252 | 2055946 | MGM-52613 | PGD2019 | 37 | 13.3 | 14.6 | -99 | 97.8 | 95.7 | 87.3 | 77.7 | 11.54 | 28.2 | 59.36 | 0.23 | 51.84 | 1.62 | 2.75 | 2.66 | -99 | Brecha Ignea | Filica | AAS | C5 | 1 | 3 | 3 | 3 | 3 | 3 | 3 | 3 | 23 | 3 | 2569 | -99 | 1.06 | 0.862 | 10928 | 11.54 | 0 | 0.53 | 0.03 | 0.02 | 0.09 | 0.12 | 8.85 | 0.01 | 0 | 0.002 | 0.072 | 0.04 | 0.96 | 0.08 | 3.53 | 0.002 | 0.016 | 0.004 | 0.05
compid | compid | PGD19_LAB_022 | MHDD0291 | 9025955 | 25825489 | 2037987 | MGM-52614 | PGD2019 | 28 | 13.6 | 14.9 | -99 | 95.3 | 95 | 87.4 | 72.7 | 11.41 | 27.6 | 59.79 | 0.25 | 54.61 | 0.56 | 1.37 | 1.47 | -99 | Granodiorita | Argilica Ava | AAS | C5 | 1 | 5 | 5 | 3 | 3 | 3 | 3 | 3 | 23 | 5 | 0.904 | -99 | 0.235 | 0.288 | 10957 | 11408 | 0 | 0.54 | 0.04 | 0.03 | 0.07 | 0.14 | 8.07 | 0.01 | 0 | 0.001 | 0.047 | 0.1 | 0.79 | 0.08 | 4.26 | 0.002 | 0.008 | 0.002 | 0.063
compid | compid | PGD19_LAB_023 | MHDD0291 | 9007103 | 25825.62 | 2001298 | MGM-52615 | PGD2019 | 11.2 | 12.4 | 13.6 | -99 | 89.1 | 90.9 | 87.1 | 79.5 | 19.17 | 25.2 | 64 | 0.27 | 61.13 | 0.63 | 1.1 | 3.1 | -99 | Brecha Ignea | Argilica Ava | BAS | C5 | 1 | 5 | 5 | 4 | 4 | 5 | 5 | 2 | 5 | 6 | 1013 | -99 | 1011 | 0.422 | 20534 | 19169 | 0.06 | 0.5 | 0.15 | 0.07 | 0.06 | 0.12 | 8.52 | 0.01 | 0 | 0.001 | 0.02 | 0.09 | 0.68 | 0.04 | 7.48 | 0.002 | 0.018 | 0.002 | 0.041
compid | compid | PGD19_LAB_024 | MHDD0291 | 9004043 | 25825643 | 1995281 | MGM-52616 | PGD2019 | 34.6 | 13.6 | 15 | -99 | 95.2 | 57.5 | 73 | 60.2 | 12.65 | 31.2 | 62.53 | 0.24 | 59.36 | 1.74 | 4.32 | 9.94 | -99 | Brecha Ignea | Filica | BAS | C5 | 1 | 3 | 3 | 4 | 4 | 5 | 5 | 2 | 4 | 3 | 1263 | -99 | 1554 | 0.424 | 12514 | 12651 | 0.06 | 0.5 | 0.15 | 0.07 | 0.06 | 0.12 | 8.52 | 0.01 | 0 | 0.001 | 0.02 | 0.09 | 0.68 | 0.04 | 7.48 | 0.002 | 0.018 | 0.002 | 0.041
compid | compid | PGD19_LAB_025 | MHDD0284 | 8980842 | 26082369 | 2106289 | MGM-52617 | PGD2019 | 25 | 12.6 | 13.8 | -99 | 94.8 | 95.1 | 89.9 | 89 | 15.05 | 25.8 | 59.36 | 0.19 | 56.11 | 1.52 | 2.98 | 6.06 | -99 | Granodiorita | Argilica Ava | AAS | C5 | 1 | 5 | 5 | 3 | 3 | 3 | 3 | 3 | 23 | 5 | 1186 | -99 | 0.89 | 0.402 | 16831 | 15.05 | 0 | 0.51 | 0.03 | 0 | 0.14 | 0.03 | 5.15 | 0.04 | 0 | 0.001 | 0.013 | 0.01 | 0.14 | 0.04 | 2.14 | 0.001 | 0.016 | 0 | 0.085
compid | compid | PGD19_LAB_026 | MHDD0284 | 9009832 | 26082.25 | 2014771 | MGM-52618 | PGD2019 | 32.9 | 13.5 | 14.9 | -99 | 95.6 | 34.7 | 84.3 | 60.9 | 11.72 | 27.6 | 64 | 0.26 | 61.13 | 2.85 | 7.43 | 10.99 | -99 | Granodiorita | Filica | BAS | C5 | 1 | 3 | 3 | 4 | 4 | 5 | 5 | 2 | 4 | 3 | 1991 | -99 | 0.881 | 0.721 | 12079 | 11.72 | 0.01 | 0.23 | 0.06 | 0 | 0.11 | 0.06 | 6.88 | 0.02 | 0 | 0.001 | 0.012 | 0.09 | 0.16 | 0.02 | 4.47 | 0.002 | 0.023 | 0.005 | 0.076
compid | compid | PGD19_LAB_027 | MHDD0284 | 9021959 | 26082225 | 1975345 | MGM-52619 | PGD2019 | 26.2 | 11.7 | 12.9 | -99 | 93.4 | 95.9 | 88.2 | 89.2 | 22.53 | 28.2 | 58.1 | 0.58 | 58.51 | 2.25 | 4.91 | 8.2 | -99 | Granodiorita | Argilica Ava | BAS | C5 | 1 | 5 | 5 | 4 | 4 | 5 | 5 | 2 | 5 | 6 | 0.94 | -99 | 0.8 | 0.369 | 24.29 | 22528 | 0.39 | 0.9 | 0.1 | 0 | 0.09 | 0.12 | 10.83 | 0.02 | 0.06 | 0.002 | 0.037 | 0.07 | 0.65 | 0.15 | 4.77 | 0.004 | 0.023 | 0.014 | 0.041
compid | compid | PGD19_LAB_028 | MHDD0284 | 9024589 | 26082238 | 1966737 | MGM-52620 | PGD2019 | 28.9 | 13.6 | 15 | -99 | 92.8 | 91.3 | 86.5 | 83.1 | 14.01 | 28.3 | 56.11 | 0.27 | 53.89 | 1.49 | 3.28 | 8.77 | -99 | Granodiorita | Argilica Ava | BAS | C5 | 1 | 5 | 5 | 4 | 4 | 5 | 5 | 2 | 5 | 6 | 1267 | -99 | 0.283 | 0.499 | 13514 | 14013 | 0.39 | 0.9 | 0.1 | 0 | 0.09 | 0.12 | 10.83 | 0.02 | 0.06 | 0.002 | 0.037 | 0.07 | 0.65 | 0.15 | 4.77 | 0.004 | 0.023 | 0.014 | 0.041
compid | compid | PGD19_LAB_029 | MHDD0284 | 9030044 | 26082288 | 1948799 | MGM-52621 | PGD2019 | 32.7 | 13.1 | 14.5 | -99 | 93.7 | 61.7 | 80.6 | 69.8 | 16.76 | 28.8 | 64 | 0.54 | 61.13 | 1.09 | 3.64 | 5.57 | -99 | Granodiorita | Argilica Ava | BAS | C5 | 1 | 5 | 5 | 4 | 4 | 5 | 5 | 2 | 5 | 6 | 1136 | -99 | 1247 | 0.449 | 18133 | 16757 | 0.46 | 1.26 | 0.2 | 0 | 0.02 | 0.93 | 8.75 | 0.01 | 0 | 0.002 | 0.053 | 0.06 | 0.55 | 0.14 | 4.3 | 0.004 | 0.007 | 0.002 | 0.011
compid | compid | PGD19_LAB_030 | MHDD0287 | 9137169 | 26027491 | 2112254 | MGM-52622 | PGD2019 | 28.4 | 15 | 16.5 | -99 | 80.2 | 21.3 | 84.3 | 48.2 | 7.51 | 18.9 | 62.21 | 0.39 | 54.72 | 5.6 | 7.07 | 12.16 | -99 | Dacita | Filica | BAS | C1 | 0 | 3 | 3 | 5 | 4 | 6 | 6 | 2 | 4 | 3 | 2.04 | -99 | 1975 | 0.58 | 7249 | 7.51 | 0 | 0.28 | 0.65 | 0 | 0.63 | 0.01 | 7.04 | 0 | 0 | 0.001 | 0.006 | 0.02 | 0.26 | 0.02 | 3.92 | 0.004 | 0.111 | 0.001 | 0.423
compid | compid | PGD19_LAB_031 | MHDD0287 | 9123.62 | 26027793 | 2092448 | MGM-52623 | PGD2019 | 27.4 | 13 | 14.3 | -99 | 89.1 | 37.7 | 83.7 | 80 | 10.19 | 19.2 | 54.38 | 0.24 | 51.31 | 7.98 | 11.38 | 16.17 | -99 | Dacita | Filica | BAS | C5 | 1 | 3 | 3 | 4 | 4 | 5 | 5 | 2 | 4 | 3 | 2016 | -99 | 0.914 | 0.58 | 10084 | 10194 | 0 | 0.53 | 0.8 | 0 | 0.64 | 0.02 | 6.94 | 0 | 0 | 0.001 | 0.005 | 0.03 | 0.6 | 0.03 | 3.59 | 0.049 | 0.029 | 0.001 | 0.381
compid | compid | PGD19_LAB_032 | MHDD0287 | 9117302 | 26027891 | 2083139 | MGM-52624 | PGD2019 | 27.8 | 11.9 | 13.2 | -99 | 89.3 | 38.1 | 80.9 | 77.1 | 11.67 | 18.2 | 54.76 | 0.17 | 48.3 | 7.45 | 13.17 | 25.62 | -99 | Dacita | Filica | BAS | C5 | 1 | 3 | 3 | 4 | 4 | 5 | 5 | 2 | 4 | 3 | 1823 | -99 | 1225 | 0.564 | 11361 | 11666 | 0.04 | 0.88 | 0.91 | 0 | 0.43 | 0.02 | 7.23 | 0 | 0 | 0.001 | 0.004 | 0.05 | 1.31 | 0.04 | 3.3 | 0.027 | 0.02 | 0.001 | 0.204
compid | compid | PGD19_LAB_033 | MHDD0286 | 9152.89 | 26219827 | 2217.06 | MGM-52625 | PGD2019 | 21.3 | 12.9 | 14.2 | -99 | 90.6 | 85.9 | 86 | 59.2 | 14.75 | 28.8 | 57.73 | 1 | 62.11 | 1.63 | 2.76 | 4.6 | -99 | Granodiorita | Argilica Ava | AAS | C5 | 1 | 5 | 5 | 3 | 3 | 3 | 3 | 3 | 23 | 5 | 1114 | -99 | 1065 | 0.371 | 16511 | 14.75 | 0 | 2.85 | 0.18 | 0 | 0.02 | 2.43 | 6.67 | 0.22 | 0 | 0.004 | 0.47 | 0.12 | 2.76 | 0.3 | 3.52 | 0.003 | 0.026 | 0.069 | 0.012
compid | compid | PGD19_LAB_034 | MHDD0286 | 9140603 | 26219.57 | 2200032 | MGM-52626 | PGD2019 | 32 | 13.4 | 14.8 | -99 | 95 | 78.3 | 88.4 | 60.5 | 10.02 | 25.2 | 54 | 0.92 | 63.17 | 3.11 | 6.31 | 7.05 | -99 | Granodiorita | Argilica Ava | BAS | C5 | 1 | 5 | 5 | 4 | 4 | 5 | 5 | 2 | 5 | 6 | 1348 | -99 | 1146 | 0.474 | 9389 | 10017 | 0.12 | 2.41 | 0.2 | 0 | 0.02 | 1.45 | 8.57 | 0.04 | 0 | 0.004 | 0.234 | 0.08 | 3.91 | 0.23 | 3.48 | 0.005 | 0.026 | 0.008 | 0.028
compid | compid | PGD19_LAB_035 | MHDD0286 | 9144545 | 26219719 | 2205509 | MGM-52627 | PGD2019 | 36.2 | 14.3 | 15.8 | -99 | 91.4 | 86.2 | 84.6 | 32.8 | 14.01 | 29.8 | 56.97 | 1 | 61.69 | 1.09 | 2.99 | 4.03 | -99 | Granodiorita | Argilica Ava | AAS | C5 | 1 | 5 | 5 | 3 | 3 | 3 | 3 | 3 | 23 | 5 | 1034 | -99 | 1336 | 0.33 | 14302 | 14009 | 0.17 | 2.61 | 0.19 | 0 | 0.03 | 1.66 | 10.46 | 0.06 | 0 | 0.003 | 0.239 | 0.06 | 2.52 | 0.36 | 4.68 | 0.002 | 0.051 | 0.013 | 0.017
compid | compid | PGD19_LAB_036 | MHDD0286 | 9137098 | 26219514 | 2195164 | MGM-52628 | PGD2019 | 21.5 | 13.3 | 14.7 | -99 | 92.8 | 71 | 83.8 | 61.3 | 12.56 | 19.2 | 53.32 | 0.5 | 59.52 | 3.27 | 9.58 | 11.36 | -99 | Granodiorita | Argilica Ava | BAS | C1 | 1 | 4 | 4 | 4 | 4 | 6 | 6 | 2 | 5 | 6 | 2378 | -99 | 0.463 | 0.765 | 11333 | 12562 | 0.02 | 0.66 | 0.07 | 0 | 0.03 | 0.69 | 8.22 | 0.02 | 0 | 0.002 | 0.079 | 0.06 | 0.91 | 0.1 | 3.85 | 0.002 | 0.032 | 0.006 | 0.026
compid | compid | PGD19_LAB_037 | MHDD0286 | 9133152 | 26219606 | 2189688 | MGM-52629 | PGD2019 | 14.1 | 11.7 | 12.9 | -99 | 94.7 | 81.5 | 85.8 | 63.5 | 14.24 | 19.2 | 51.91 | 0.77 | 57.77 | 6.07 | 8.46 | 20.54 | -99 | Granodiorita | Argilica Ava | BAS | C5 | 1 | 5 | 5 | 4 | 4 | 5 | 5 | 2 | 5 | 6 | 1725 | -99 | 0.715 | 0.592 | 14649 | 14237 | 0 | 0.81 | 0.07 | 0 | 0.03 | 1.19 | 7.38 | 0.04 | 0 | 0.002 | 0.098 | 0.07 | 1.45 | 0.1 | 3.46 | 0.003 | 0.023 | 0.006 | 0.027
compid | compid | PGD19_LAB_038 | MHDD0286 | 9129213 | 26219558 | 2184207 | MGM-52630 | PGD2019 | 7.2 | 11.2 | 12.4 | -99 | 94.5 | 77.5 | 83.4 | 55.4 | 10.08 | 7.2 | 50.01 | 0.13 | 44.09 | 11.11 | 19.79 | 22.39 | -99 | Granodiorita | Argilica Ava | BAS | C1 | 1 | 4 | 4 | 4 | 4 | 6 | 6 | 2 | 5 | 6 | 2.24 | -99 | 1492 | 0.842 | 10264 | 10075 | 0.01 | 0.45 | 0.04 | 0 | 0.15 | 0.43 | 7.35 | 0.02 | 0 | 0.001 | 0.03 | 0.06 | 0.51 | 0.08 | 2.89 | 0.002 | 0.045 | 0.005 | 0.139
compid | compid | PGD19_LAB_039 | MHDD0286 | 9117471 | 26219251 | 2167713 | MGM-52631 | PGD2019 | 9.7 | 13.1 | 14.4 | -99 | 93.5 | 80 | 86.9 | 87.6 | 14.61 | 9.2 | 54.74 | 0.07 | 39.83 | 12.78 | 14.7 | 28.41 | -99 | Brecha Ignea | Filica | BAS | C5 | 1 | 3 | 3 | 4 | 4 | 5 | 5 | 2 | 4 | 3 | 1119 | -99 | 1612 | 0.41 | 15235 | 14613 | 0.06 | 0.6 | 0.11 | 0 | 0.24 | 0.12 | 7.17 | 0.03 | 0 | 0.001 | 0.033 | 0.01 | 0.66 | 0.06 | 3.46 | 0.002 | 0.04 | 0.015 | 0.174
compid | compid | PGD19_LAB_040 | MHDD0286 | 9112708 | 26219.06 | 2160.98 | MGM-52632 | PGD2019 | 29.8 | 12.7 | 14 | -99 | 74.7 | 64.8 | 83.1 | 87.1 | 12.86 | 18.6 | 54.72 | 0.4 | 48.85 | 4.39 | 6.05 | 8.06 | -99 | Brecha Ignea | Filica | AAS | C5 | 0 | 3 | 3 | 5 | 3 | 3 | 3 | 3 | 23 | 3 | 0.953 | -99 | 1286 | 0.338 | 12602 | 12856 | 0.06 | 0.6 | 0.11 | 0 | 0.24 | 0.12 | 7.17 | 0.03 | 0 | 0.001 | 0.033 | 0.01 | 0.66 | 0.06 | 3.46 | 0.002 | 0.04 | 0.015 | 0.174
compid | compid | PGD19_LAB_041 | MHDD0289 | 8738.68 | 24527729 | 2141.32 | MGM-52633 | PGD2019 | 56.6 | 14.5 | 16 | -99 | 93.1 | 95.3 | 90.1 | 86.3 | 21.15 | 27.8 | 62.18 | 0.18 | 51.93 | 1.39 | 1.57 | 8.67 | -99 | Porfido Feld | Filica | AAS | C5 | 1 | 3 | 3 | 3 | 3 | 3 | 3 | 3 | 23 | 3 | 0.725 | -99 | 1516 | 0.247 | 21618 | 21155 | 0 | 0.43 | 0.06 | 0 | 0.34 | 0.3 | 14.24 | 0.01 | 0.06 | 0.001 | 0.034 | 0.04 | 0.96 | 0.11 | 5.32 | 0.001 | 0.093 | 0.002 | 0.308
compid | compid | PGD19_LAB_042 | MHDD0197 | 8808355 | 24349409 | 2228053 | MGM-52634 | PGD2019 | 73.5 | 15.8 | 17.5 | -99 | 94.3 | 95.4 | 85.3 | 88.3 | 14.97 | 27.2 | 57.84 | 0.25 | 49.45 | 4.16 | 7.64 | 12.96 | -99 | Andesita | Filica | AAS | C5 | 1 | 3 | 3 | 3 | 3 | 3 | 3 | 3 | 6 | 2 | 0.772 | -99 | 0.465 | 0.272 | 15315 | 14972 | 0 | 1.12 | 0.02 | 0 | 0.28 | 0.29 | 7 | 0.03 | 0 | 0.001 | 0.026 | 0.03 | 0.85 | 0.05 | 6.07 | 0.001 | 0.092 | 0.008 | 0.191
compid | compid | PGD19_LAB_043 | MHDD0197 | 8819578 | 24349295 | 2199424 | MGM-52635 | PGD2019 | 45.2 | 13.7 | 15.1 | -99 | 92.8 | 90 | 79.6 | 58.6 | 12.74 | 11.5 | 59.52 | 0.11 | 42.3 | 5.98 | 9.45 | 17.35 | -99 | Andesita | Filica | AAS | C1 | 1 | 3 | 3 | 4 | 3 | 4 | 4 | 3 | 6 | 2 | 1.13 | -99 | 0.523 | 0.356 | 11843 | 12.74 | 0 | 0.39 | 0 | 0 | 0.49 | 0.16 | 8.74 | 0.03 | 0 | 0.001 | 0.042 | 0.03 | 0.49 | 0.06 | 6.91 | 0.001 | 0.094 | 0.01 | 0.374
compid | compid | PGD19_LAB_044 | MHDD0197 | 8825554 | 24349182 | 2184045 | MGM-52636 | PGD2019 | 33.4 | 11.7 | 12.9 | -99 | 79.6 | 87.4 | 62.4 | 39.7 | 11.05 | 9.4 | 51.26 | 0.1 | 35.96 | 6.8 | 15.47 | 26.91 | -99 | Andesita | Filica | BAS | C5 | 0 | 3 | 3 | 5 | 4 | 5 | 5 | 2 | 4 | 2 | 1305 | -99 | 1664 | 0.446 | 11184 | 11.05 | 0 | 0.36 | 0 | 0 | 0.8 | 0.06 | 8.5 | 0.04 | 0.03 | 0.001 | 0.028 | 0.03 | 0.38 | 0.04 | 9.71 | 0.001 | 0.082 | 0.011 | 0.522
compid | compid | PGD19_LAB_045 | MHDD0289 | 8743038 | 24527952 | 2120778 | MGM-52637 | PGD2019 | 59.7 | 14.7 | 16.2 | -99 | 92.6 | 93.6 | 83.4 | 86 | 14.06 | 13.7 | 57.73 | 0.15 | 43.59 | 8.98 | 11.23 | 16.71 | -99 | Porfido Feld | Filica | AAS | C5 | 1 | 3 | 3 | 3 | 3 | 3 | 3 | 3 | 23 | 3 | 0.739 | -99 | 1418 | 0.272 | 12721 | 14056 | 0 | 0.22 | 0.1 | 0 | 0.48 | 0.15 | 7.78 | 0 | 0.03 | 0.001 | 0.052 | 0.04 | 0.68 | 0.04 | 5.03 | 0.001 | 0.093 | 0.001 | 0.381
compid | compid | PGD19_LAB_046 | MHDD0263 | 8754888 | 24399.37 | 2251861 | MGM-52638 | PGD2019 | 41.2 | 12.5 | 13.8 | -99 | 82.9 | 82.2 | 83.3 | 52.8 | 14.02 | 14.8 | 55.52 | 0.15 | 40.64 | 5.6 | 17.74 | 20.82 | -99 | Andesita | Filica | BAS | C5 | 0 | 3 | 3 | 5 | 4 | 5 | 5 | 2 | 4 | 2 | 0.747 | -99 | 1284 | 0.344 | 13196 | 14022 | 0 | 0.35 | 0.02 | 0 | 0.12 | 0.41 | 7.97 | 0.01 | 0.06 | 0.001 | 0.069 | 0.02 | 0.51 | 0.07 | 4.18 | 0.003 | 0.147 | 0.003 | 0.047
compid | compid | PGD19_LAB_047 | MHDD0263 | 8758.15 | 24399384 | 2245107 | MGM-52639 | PGD2019 | 56.3 | 13.9 | 15.3 | -99 | 81.8 | 84.6 | 52.4 | 56.7 | 12.09 | 7.6 | 48.18 | 0.14 | 38.28 | 10.96 | 14.55 | 22.01 | -99 | Andesita | Filica | BAS | C5 | 0 | 3 | 3 | 5 | 4 | 5 | 5 | 2 | 4 | 2 | 1299 | -99 | 1585 | 0.553 | 13297 | 12094 | 0 | 0.69 | 0.01 | 0 | 0.28 | 0.07 | 6.97 | 0.01 | 0.05 | 0.001 | 0.02 | 0.02 | 0.62 | 0.1 | 3.34 | 0.001 | 0.108 | 0.002 | 0.134
compid | compid | PGD19_LAB_048 | MHDD0264 | 8756499 | 24470456 | 2122499 | MGM-52640 | PGD2019 | 49.4 | 13.9 | 15.3 | -99 | 96 | 94.3 | 84.4 | 75.4 | 25.33 | 21.8 | 57.69 | 0.23 | 49.95 | 3.99 | 9.5 | 11.77 | -99 | Volcanitas | Argilica Ava | AAS | C5 | 1 | 5 | 5 | 3 | 3 | 3 | 3 | 3 | 23 | 5 | 1051 | -99 | 0.232 | 0.385 | 25598 | 25326 | 0.06 | 0.93 | 0.16 | 0 | 0.39 | 0.21 | 10.54 | 0.01 | 0.48 | 0.001 | 0.05 | 0.03 | 1.06 | 0.04 | 4.52 | 0.001 | 0.072 | 0.002 | 0.215
compid | compid | PGD19_LAB_049 | MHDD0292 | 9042106 | 26150457 | 2129796 | MGM-52641 | PGD2019 | 30.8 | 14.3 | 15.8 | -99 | 95.5 | 81.8 | 85.4 | 73.7 | 8.78 | 18.1 | 57.69 | 0.24 | 50.56 | 5.92 | 7.47 | 10.29 | -99 | Granodiorita | Filica | BAS | C5 | 1 | 3 | 3 | 4 | 4 | 5 | 5 | 2 | 4 | 3 | 2417 | -99 | 0.837 | 0.801 | 8289 | 8775 | 0.02 | 0.33 | 0.03 | 0 | 0.17 | 0.05 | 4.9 | 0.01 | 0 | 0.001 | 0.015 | 0.01 | 0.19 | 0.04 | 2.86 | 0.004 | 0.017 | 0.006 | 0.111
compid | compid | PGD19_LAB_050 | MHDD0263 | 8810847 | 24399098 | 2134801 | MGM-52642 | PGD2019 | 60.5 | 15.2 | 16.8 | -99 | 93.4 | 93.2 | 88.6 | 91.1 | 12.16 | 28.8 | 62.06 | 0.27 | 55.35 | 0.08 | 0.97 | 3.67 | -99 | Brecha Ignea | Argilica Ava | AAS | C5 | 1 | 5 | 5 | 3 | 3 | 3 | 3 | 3 | 23 | 5 | 0.852 | -99 | 0.951 | 0.327 | 12467 | 12157 | 0.07 | 0.1 | 0.01 | 0 | 0.76 | 0.14 | 8.4 | 0.05 | 0.07 | 0.001 | 0.046 | 0.07 | 0.49 | 0.07 | 8.66 | 0.001 | 0.122 | 0.015 | 0.677
compid | compid | PGD19_LAB_051 | MHDD0263 | 8828957 | 24398.71 | 2096079 | MGM-52643 | PGD2019 | 37.8 | 14.1 | 15.6 | -99 | 97.9 | 97 | 88.6 | 94.2 | 22.17 | 22.8 | 55.35 | 0.14 | 44.04 | 2.2 | 5.16 | 14.01 | -99 | Brecha Volca | Filica | AAS | C5 | 1 | 3 | 3 | 3 | 3 | 3 | 3 | 3 | 23 | 3 | 1456 | -99 | 1334 | 0.369 | 22361 | 22171 | 0 | 0.95 | 0.05 | 0 | 0.86 | 0.09 | 11.27 | 0.04 | 0.14 | 0.001 | 0.045 | 0.06 | 0.34 | 0.01 | 8.39 | 0.003 | 0.163 | 0.011 | 0.715
compid | compid | PGD19_LAB_052 | MHDD0263 | 8834.62 | 24398.57 | 2083825 | MGM-52644 | PGD2019 | 44.1 | 15.7 | 17.3 | -99 | 95.5 | 96.7 | 81.8 | 87.9 | 16.97 | 22.8 | 53.89 | 0.15 | 44.04 | 2.43 | 5.16 | 15.71 | -99 | Volcanitas | Filica | AAS | C5 | 1 | 3 | 3 | 3 | 3 | 3 | 3 | 3 | 23 | 3 | 1108 | -99 | 0.491 | 0.336 | 16067 | 16971 | 0.01 | 0.32 | 0.03 | 0 | 0.39 | 0.1 | 10.81 | 0.03 | 0.15 | 0.001 | 0.05 | 0.08 | 0.62 | 0.02 | 6.35 | 0.001 | 0.127 | 0.011 | 0.246
compid | compid | PGD19_LAB_053 | MHDD0263 | 8854.6 | 24397757 | 2041016 | MGM-52645 | PGD2019 | 39.9 | 14.6 | 16.1 | -99 | 92.5 | 95.1 | 85.2 | 59.2 | 15.2 | 28.8 | 61.13 | 0.28 | 59.36 | 0.45 | 1.46 | 4.02 | -99 | Granodiorita | Argilica Ava | AAS | C5 | 1 | 5 | 5 | 3 | 3 | 3 | 3 | 3 | 23 | 5 | 0.506 | -99 | 1278 | 0.173 | 13768 | 15204 | 0.16 | 0.87 | 0.08 | 0 | 0.56 | 0.62 | 8.53 | 0.03 | 0.48 | 0.001 | 0.058 | 0.02 | 0.38 | 0.03 | 5.16 | 0.001 | 0.095 | 0.012 | 0.485
compid | compid | PGD19_LAB_054 | MHDD0306 | 9120671 | 26200272 | 2180037 | MGM-52646 | PGD2019 | 14.2 | 13.8 | 15.2 | -99 | 92.7 | 86.8 | 81.2 | 78.6 | 10.19 | 12.4 | 54.61 | 0.1 | 40.15 | 5.28 | 10.95 | 14.19 | -99 | Granodiorita | Filica | BAS | C1 | 1 | 3 | 3 | 4 | 4 | 6 | 6 | 2 | 4 | 3 | 1543 | -99 | 1265 | 0.559 | 11145 | 10194 | 0.02 | 0.55 | 0.06 | 0 | 0.12 | 0.81 | 7.55 | 0.03 | 0.05 | 0.002 | 0.046 | 0.07 | 1.64 | 0.12 | 2.99 | 0.002 | 0.039 | 0.009 | 0.094
compid | compid | PGD19_LAB_055 | MHDD0306 | 9123513 | 26200208 | 2174753 | MGM-52647 | PGD2019 | 16.5 | 13.2 | 14.6 | -99 | 92.8 | 94.8 | 87.7 | 82.1 | 15.13 | 16.4 | 49.34 | 0.39 | 45.01 | 5.71 | 10.96 | 12.76 | -99 | Brecha Hidro | Argilica Ava | AAS | C5 | 1 | 5 | 5 | 3 | 3 | 3 | 3 | 3 | 23 | 5 | 1706 | -99 | 0.875 | 0.495 | 15013 | 15129 | 0.01 | 0.79 | 0.06 | 0 | 0.1 | 1.77 | 7.04 | 0.05 | 0.03 | 0.002 | 0.111 | 0.07 | 1.31 | 0.25 | 3 | 0.002 | 0.029 | 0.017 | 0.087
compid | compid | PGD19_LAB_056 | MHDD0306 | 9126709 | 26200151 | 2168807 | MGM-52648 | PGD2019 | 7.6 | 13.2 | 14.5 | -99 | 90.9 | 78.2 | 88.1 | 51.2 | 7.92 | 9.3 | 48.76 | 0.2 | 44.04 | 4.49 | 8.66 | 24.08 | -99 | Granodiorita | Argilica Ava | BAS | C5 | 1 | 5 | 5 | 4 | 4 | 5 | 5 | 2 | 5 | 6 | 1333 | -99 | 0.623 | 0.527 | 7725 | 7917 | 0.01 | 0.79 | 0.06 | 0 | 0.1 | 1.77 | 7.04 | 0.05 | 0.03 | 0.002 | 0.111 | 0.07 | 1.31 | 0.25 | 3 | 0.002 | 0.029 | 0.017 | 0.087
compid | compid | PGD19_LAB_057 | MHDD0306 | 9134083 | 26199942 | 2154892 | MGM-52649 | PGD2019 | 10.8 | 12 | 13.2 | -99 | 89.7 | 83.9 | 88.2 | 74 | 11.16 | 8.9 | 48.18 | 0.11 | 40.15 | 4.61 | 5.42 | 12.18 | -99 | Granodiorita | Argilica Ava | BAS | C5 | 1 | 5 | 5 | 4 | 4 | 5 | 5 | 2 | 5 | 6 | 2241 | -99 | 0.382 | 0.717 | 12664 | 11.16 | 0 | 1.56 | 0.35 | 0 | 0.12 | 0.78 | 5.91 | 0.07 | 0 | 0.002 | 0.145 | 0.01 | 1.73 | 0.17 | 2.95 | 0.007 | 0.054 | 0.013 | 0.076
compid | compid | PGD19_LAB_058 | MHDD0306 | 9143913 | 26199631 | 2136338 | MGM-52650 | PGD2019 | 6.5 | 12.1 | 13.3 | -99 | 88.1 | 83.3 | 83 | 91 | 11.76 | 11.4 | 51.84 | 0.11 | 42.22 | 1.81 | 2.97 | 8.66 | -99 | Granodiorita | Filica | BAS | C5 | 1 | 3 | 3 | 4 | 4 | 5 | 5 | 2 | 4 | 3 | 1763 | -99 | 0.662 | 0.64 | 12345 | 11757 | 0.23 | 0.58 | 1.08 | 0 | 0.45 | 0.03 | 4.55 | 0.02 | 0 | 0.001 | 0.014 | 0.02 | 0.76 | 0.04 | 2.43 | 0.01 | 0.243 | 0.012 | 0.317
compid | compid | PGD19_LAB_059 | MHDD0306 | 9146723 | 26199.54 | 2131037 | MGM-52651 | PGD2019 | 7.1 | 12.4 | 13.7 | -99 | 85.8 | 63.1 | 81.9 | 86.5 | 9.31 | 15.8 | 53.19 | 0.14 | 44.04 | 1.89 | 3.78 | 1.89 | -99 | Porfido MM | Filica | BAS | PMM | 0 | 2 | 2 | 5 | 5 | 5 | 5 | 2 | 4 | 3 | 1489 | -99 | 0.364 | 0.526 | 9083 | 9314 | 0.23 | 0.58 | 1.08 | 0 | 0.45 | 0.03 | 4.55 | 0.02 | 0 | 0.001 | 0.014 | 0.02 | 0.76 | 0.04 | 2.43 | 0.01 | 0.243 | 0.012 | 0.317
compid | compid | PGD19_LAB_060 | MHDD0306 | 9152688 | 26199355 | 2119.77 | MGM-52652 | PGD2019 | 6.6 | 12.2 | 13.5 | -99 | 81.5 | 42.4 | 77.6 | 65.3 | 9.1 | 9.5 | 52.51 | 0.08 | 35.31 | 3.72 | 5.14 | 9.13 | -99 | Porfido MM | Argilica | BAS | PMM | 0 | 4 | 4 | 5 | 5 | 5 | 5 | 2 | 5 | 6 | 1.51 | -99 | 0.404 | 0.446 | 9517 | 9105 | 0.21 | 0.51 | 1.48 | 0 | 0.3 | 0.02 | 5.77 | 0.02 | 0 | 0.001 | 0.009 | 0 | 0.59 | 0.02 | 2.71 | 0.009 | 0 | 0 | 0.194
compid | compid | PGD19_LAB_061 | MHDD0303 | 9085744 | 25800899 | 2001315 | MGM-52653 | PGD2019 | 6.8 | 12.7 | 14 | -99 | 88.6 | 14.7 | 86.1 | 65.5 | 15.69 | 16.8 | 56.11 | 0.08 | 45.01 | 4.46 | 5.72 | 11.3 | -99 | Porfido MM | Argilica | BAS | PMM | 1 | 4 | 4 | 4 | 5 | 5 | 5 | 2 | 5 | 6 | 2911 | -99 | 0.446 | 0.708 | 15211 | 15689 | 0.4 | 0.45 | 0.75 | 0 | 0.77 | 0.04 | 8.46 | 0.03 | 0 | 0.001 | 0.012 | 0.05 | 0.78 | 0.09 | 4.51 | 0.012 | 0.03 | 0.011 | 0.565
compid | compid | PGD19_LAB_062 | MHDD0303 | 9062417 | 25800966 | 1969132 | MGM-52654 | PGD2019 | 14.4 | 14.4 | 15.9 | -99 | 93.4 | 49.8 | 87.9 | 92.5 | 11.62 | 14.8 | 55.35 | 0.14 | 44.04 | 5.99 | 10.09 | 13.66 | -99 | Porfido MM | Filica | BAS | PMM | 1 | 2 | 2 | 4 | 5 | 5 | 5 | 2 | 4 | 3 | 3155 | -99 | 0.895 | 0.875 | 12094 | 11618 | 1.11 | 0.79 | 1.33 | 0 | 0.16 | 0.04 | 5.75 | 0.02 | 0 | 0.002 | 0.012 | 0.05 | 1.3 | 0.07 | 3.6 | 0.014 | 0.024 | 0.009 | 0.109
compid | compid | PGD19_LAB_063 | MHDD0303 | 9057.59 | 25800959 | 1962442 | MGM-52655 | PGD2019 | 6.3 | 10.9 | 12 | -99 | 92.7 | 12.8 | 86.1 | 38.8 | 12.83 | 9.3 | 56.11 | 0.07 | 42.22 | 3.61 | 7.21 | 35.99 | -99 | Porfido MM | Filica | BAS | PMM | 1 | 2 | 2 | 4 | 5 | 5 | 5 | 2 | 4 | 3 | 2396 | -99 | 0.796 | 0.798 | 12876 | 12831 | 0.92 | 1.41 | 0.92 | 0 | 0.07 | 0.05 | 6.61 | 0.02 | 0 | 0.003 | 0.015 | 0.05 | 2.03 | 0.11 | 4.26 | 0.019 | 0.033 | 0.008 | 0.031
compid | compid | PGD19_LAB_064 | MHDD0303 | 9051026 | 25800985 | 1953305 | MGM-52656 | PGD2019 | 12.9 | 13.9 | 15.3 | -99 | 93.4 | 46.8 | 75.2 | 26.8 | 12.77 | 17.2 | 56.88 | 0.13 | 47.08 | 2.69 | 7.05 | 8.93 | -99 | Porfido MM | Filica | BAS | PMM | 1 | 2 | 2 | 4 | 5 | 5 | 5 | 2 | 4 | 3 | 2197 | -99 | 1113 | 0.766 | 14323 | 12769 | 0.92 | 1.41 | 0.92 | 0 | 0.07 | 0.05 | 6.61 | 0.02 | 0 | 0.003 | 0.015 | 0.05 | 2.03 | 0.11 | 4.26 | 0.019 | 0.033 | 0.008 | 0.031
compid | compid | PGD19_LAB_065 | MHDD0303 | 9040992 | 25801118 | 1939275 | MGM-52657 | PGD2019 | 27.6 | 13.8 | 15.2 | -99 | 96.3 | 33.1 | 85.8 | 33.1 | 12.93 | 27 | 56.88 | 0.39 | 55.35 | 0.77 | 1.47 | 2.41 | -99 | Porfido MM | Argilica Ava | BAS | PMM | 1 | 4 | 4 | 4 | 5 | 5 | 5 | 2 | 5 | 6 | 1586 | -99 | 1004 | 0.607 | 12404 | 12927 | 2.64 | 1.27 | 1.15 | 0 | 0.01 | 0.05 | 6.49 | 0.03 | 0 | 0.003 | 0.014 | 0.07 | 4.78 | 0.24 | 3.74 | 0.011 | 0.056 | 0.01 | 0.017
compid | compid | PGD19_LAB_066 | MHDD0303 | 9035344 | 25801119 | 1931328 | MGM-52658 | PGD2019 | 37.3 | 12.6 | 13.9 | -99 | 96.9 | 54.2 | 91.1 | 64 | 18.16 | 31.4 | 61.13 | 1 | 61.13 | 0.38 | 0.5 | 1.04 | -99 | Porfido MM | Argilica Ava | BAS | PMM | 1 | 4 | 4 | 4 | 5 | 5 | 5 | 2 | 5 | 6 | 1439 | -99 | 1318 | 0.521 | 17827 | 18163 | 2.26 | 0.95 | 0.4 | 0 | 0.02 | 0.07 | 9.35 | 0.01 | 0 | 0.003 | 0.015 | 0.05 | 6.79 | 0.23 | 4.62 | 0.005 | 0.027 | 0.004 | 0.013
compid | compid | PGD19_LAB_067 | MHDD0303 | 9031002 | 25801095 | 1925212 | MGM-52659 | PGD2019 | 28.5 | 12.8 | 14.1 | -99 | 97.5 | 54.3 | 84.7 | 56.2 | 16.51 | 30.2 | 56.88 | 0.95 | 59.36 | 0.69 | 0.81 | 1.26 | -99 | Porfido MM | Argilica Ava | BAS | PMM | 1 | 4 | 4 | 4 | 5 | 5 | 5 | 2 | 5 | 6 | 4.18 | -99 | 1123 | 1369 | 15524 | 16.51 | 2.26 | 0.95 | 0.4 | 0 | 0.02 | 0.07 | 9.35 | 0.01 | 0 | 0.003 | 0.015 | 0.05 | 6.79 | 0.23 | 4.62 | 0.005 | 0.027 | 0.004 | 0.013
compid | compid | PGD19_LAB_068 | MHDD0251 | 8858895 | 24200.86 | 2251.95 | MGM-52660 | PGD2019 | 46.7 | 15.8 | 17.5 | -99 | 91.5 | 88.9 | 90.4 | 83.6 | 20.85 | 10.5 | 51.2 | 0.2 | 46.02 | 4.12 | 22.9 | 28.57 | -99 | Brecha Volca | Argilica Ava | AAS | C5 | 1 | 5 | 5 | 3 | 3 | 3 | 3 | 3 | 23 | 5 | 1271 | -99 | 0.741 | 0.457 | 19748 | 20847 | 0 | 0.56 | 0.08 | 0 | 0.24 | 0.17 | 11.2 | 0.03 | 0.13 | 0.001 | 0.04 | 0.01 | 0.66 | 0.06 | 4.16 | 0.001 | 0.103 | 0.009 | 0.196
compid | compid | PGD19_LAB_069 | MHDD0251 | 8860841 | 24200912 | 2245487 | MGM-52661 | PGD2019 | 30.2 | 15.8 | 17.4 | -99 | 81.4 | 65.9 | 75.6 | 36.2 | 18.11 | 4 | 44.52 | 0.13 | 32.25 | 14.58 | 18.37 | 31.53 | -99 | Brecha Volca | Argilica Ava | BAS | C1 | 0 | 4 | 4 | 5 | 4 | 6 | 6 | 2 | 5 | 6 | 1161 | -99 | 0.834 | 0.455 | 19474 | 18108 | 0 | 1.21 | 0 | 0 | 0.4 | 0.15 | 8.9 | 0.03 | 0 | 0.001 | 0.049 | 0.03 | 0.9 | 0.11 | 4.69 | 0.001 | 0.087 | 0.009 | 0.224
compid | compid | PGD19_LAB_070 | MHDD0251 | 8881875 | 24201.6 | 2175848 | MGM-52662 | PGD2019 | 82.6 | 18.5 | 20.4 | -99 | 96.4 | 95.3 | 86.8 | 91.1 | 21.54 | 18.8 | 55.35 | 0.14 | 41.37 | 3.2 | 8.06 | 11.42 | -99 | Dacita | Filica | AAS | C1 | 1 | 3 | 3 | 4 | 3 | 4 | 4 | 3 | 5 | 3 | 1654 | -99 | 0.672 | 0.588 | 22444 | 21542 | 0 | 0.37 | 0.03 | 0 | 0.48 | 0.06 | 8.2 | 0.02 | 0.02 | 0.001 | 0.074 | 0.01 | 0.64 | 0.03 | 3.53 | 0.001 | 0.178 | 0.008 | 0.372
compid | compid | PGD19_LAB_071 | MHDD0253 | 8839121 | 24250801 | 2236701 | MGM-52663 | PGD2019 | 61.3 | 16.5 | 18.2 | -99 | 90 | 91 | 84.4 | 93.6 | 17.17 | 14.8 | 57.69 | 0.13 | 49.95 | 1.9 | 4.56 | 17.92 | -99 | Andesita | Argilica Ava | BAS | C5 | 1 | 5 | 5 | 4 | 4 | 5 | 5 | 2 | 6 | 6 | 1816 | -99 | 0.377 | 0.768 | 16434 | 17169 | 0 | 0.81 | 0 | 0 | 0.42 | 0.03 | 11.07 | 0.02 | 0 | 0.001 | 0.068 | 0.04 | 0.93 | 0.13 | 4.22 | 0.001 | 0.096 | 0.007 | 0.411
compid | compid | PGD19_LAB_072 | MHDD0253 | 8858179 | 24251034 | 2197599 | MGM-52664 | PGD2019 | 44 | 13.6 | 15 | -99 | 93.4 | 97.9 | 82.9 | 86 | 20.02 | 18.2 | 56.88 | 0.18 | 46.02 | 3.41 | 6.01 | 18.67 | -99 | Brecha Volca | Argilica Ava | AAS | C5 | 1 | 5 | 5 | 3 | 3 | 3 | 3 | 3 | 23 | 5 | 1994 | -99 | 1762 | 0.539 | 19867 | 20019 | 0 | 0.75 | 0.01 | 0 | 0.93 | 0.03 | 10.51 | 0.04 | 0.13 | 0.001 | 0.058 | 0.03 | 0.91 | 0.12 | 4.35 | 0.001 | 0.097 | 0.012 | 0.943
compid | compid | PGD19_LAB_073 | MHDD0253 | 8902909 | 24252135 | 2107611 | MGM-52665 | PGD2019 | 56.7 | 14.3 | 15.7 | -99 | 94.6 | 97.4 | 83.9 | 74.4 | 16.21 | 18.6 | 54.61 | 0.18 | 42.66 | 3.57 | 7.19 | 10.93 | -99 | Volcanitas | Argilica Ava | AAS | C5 | 1 | 5 | 5 | 3 | 3 | 3 | 3 | 3 | 23 | 5 | 1.52 | -99 | 1029 | 0.52 | 15204 | 16214 | 0 | 0.53 | 0.03 | 0 | 0.83 | 0.1 | 9.98 | 0.05 | 0.14 | 0.001 | 0.053 | 0.06 | 0.79 | 0.03 | 4.68 | 0.001 | 0.099 | 0.017 | 0.73
compid | compid | PGD19_LAB_074 | MHDD0256 | 8936753 | 24299085 | 2263215 | MGM-52666 | PGD2019 | 44.1 | 14.1 | 15.5 | -99 | 80.5 | 56.8 | 77.5 | 57.5 | 24.23 | 18.1 | 53.89 | 0.22 | 45.01 | 4.71 | 7.38 | 17.75 | -99 | Andesita | Argilica | AAS | C5 | 0 | 5 | 5 | 5 | 3 | 3 | 3 | 3 | 6 | 5 | 0.47 | -99 | 0.854 | 0.237 | 24148 | 24226 | 0 | 1.26 | 0 | 0 | 0.17 | 0.19 | 6.15 | 0.02 | 0 | 0.001 | 0.028 | 0.02 | 1.01 | 0.18 | 3.06 | 0.001 | 0.079 | 0.006 | 0.098
compid | compid | PGD19_LAB_075 | MHDD0256 | 8957863 | 24298274 | 2196741 | MGM-52667 | PGD2019 | 62.8 | 15.4 | 16.9 | -99 | 94.7 | 90.9 | 88.8 | 88.2 | 20.59 | 20.6 | 53.89 | 0.39 | 51.2 | 4.15 | 5.41 | 12.83 | -99 | Brecha Hidro | Filica | AAS | C5 | 1 | 3 | 3 | 3 | 3 | 3 | 3 | 3 | 23 | 3 | 2466 | -99 | 0.468 | 0.753 | 20033 | 20588 | 0.04 | 0.38 | 0.01 | 0 | 0.41 | 0.05 | 7.04 | 0 | 0.01 | 0.001 | 0.022 | 0.04 | 0.62 | 0.05 | 5.15 | 0.001 | 0.105 | 0 | 0.322
compid | compid | PGD19_LAB_076 | MHDD0266 | 8930563 | 24627445 | 2054387 | MGM-52668 | PGD2019 | 36.5 | 13.4 | 14.8 | -99 | 92.2 | 84 | 77.7 | 83.6 | 13.68 | 18.7 | 56.11 | 0.21 | 48.76 | 1.44 | 4.65 | 8.2 | -99 | Granodiorita | Argilica Ava | AAS | C5 | 1 | 5 | 5 | 3 | 3 | 3 | 3 | 3 | 23 | 5 | 2683 | -99 | 0.878 | 0.684 | 13751 | 13684 | 0.12 | 0.26 | 0.02 | 0 | 0.32 | 0.05 | 8.19 | 0.02 | 0 | 0.001 | 0.021 | 0.02 | 0.28 | 0.02 | 6.09 | 0.001 | 0.085 | 0.005 | 0.208
compid | compid | PGD19_LAB_077 | MHDD0266 | 8924209 | 24627843 | 2031246 | MGM-52669 | PGD2019 | 22 | 12.7 | 14 | -99 | 94 | 93.7 | 80.4 | 91.4 | 14.94 | 15 | 60.23 | 0.12 | 44.04 | 3.94 | 6.36 | 12.73 | -99 | Granodiorita | Filica | AAS | C1 | 1 | 3 | 3 | 4 | 3 | 4 | 4 | 3 | 5 | 3 | 2731 | -99 | 1749 | 0.816 | 15727 | 14938 | 0 | 0.28 | 0.02 | 0 | 0.43 | 0.04 | 6.32 | 0.02 | 0 | 0.001 | 0.017 | 0.06 | 0.25 | 0.02 | 7.05 | 0.001 | 0.059 | 0.004 | 0.268
compid | compid | PGD19_LAB_078 | MHDD0198 | 9152766 | 24355446 | 2230672 | MGM-52670 | PGD2019 | 65.8 | 16 | 17.6 | -99 | 94 | 97 | 94.8 | 96.4 | 19.37 | 23 | 54.61 | 0.23 | 48.76 | 3.24 | 10.12 | 12.14 | -99 | Volcanitas | Argilica Ava | AAS | C5 | 1 | 5 | 5 | 3 | 3 | 3 | 3 | 3 | 23 | 5 | 2084 | -99 | 0.489 | 0.797 | 19975 | 19368 | 0 | 1.43 | 0.02 | 0 | 0.63 | 0.09 | 6.44 | 0.04 | 0.08 | 0.01 | 0.025 | 0.02 | 1.02 | 0.12 | 3.21 | 0.001 | 0.102 | 0.065 | 0.551
compid | compid | PGD19_LAB_079 | MHDD0198 | 9155745 | 24355.58 | 2224617 | MGM-52671 | PGD2019 | 49.4 | 14.4 | 15.8 | -99 | 94.4 | 96.5 | 97 | 94 | 15.19 | 15.8 | 51.2 | 0.15 | 41.79 | 6.96 | 11.22 | 22.03 | -99 | Dacita | Filica | AAS | C5 | 1 | 3 | 3 | 3 | 3 | 3 | 3 | 3 | 23 | 3 | 3482 | -99 | 0.54 | 1424 | 15296 | 15192 | 0 | 1.43 | 0.02 | 0 | 0.63 | 0.09 | 6.44 | 0.04 | 0.08 | 0.01 | 0.025 | 0.02 | 1.02 | 0.12 | 3.21 | 0.001 | 0.102 | 0.065 | 0.551
compid | compid | PGD19_LAB_080 | MHDD0198 | 9180714 | 24356306 | 2174219 | MGM-52672 | PGD2019 | 49.9 | 14.2 | 15.6 | -99 | 97.2 | 99.1 | 95.5 | 95.4 | 24.99 | 16.6 | 53.19 | 0.15 | 43.11 | 4.78 | 5.45 | 27.24 | -99 | Porfido Cuar | Filica | AAS | C5 | 1 | 3 | 3 | 3 | 3 | 3 | 3 | 3 | 23 | 3 | 1756 | -99 | 0.694 | 0.608 | 25207 | 24985 | 0 | 0.26 | 0.02 | 0 | 0.74 | 0.22 | 9.18 | 0.04 | 0.11 | 0.001 | 0.048 | 0.06 | 9.99 | 0.06 | 11.62 | 0.002 | 0.109 | 0.013 | 0.655
compid | compid | PGD19_LAB_081 | MHDD0198 | 9197462 | 24356766 | 2140671 | MGM-52673 | PGD2019 | 53 | 14.8 | 16.3 | -99 | 94.6 | 98.4 | 83.7 | 90.5 | 15.33 | 15.2 | 52.51 | 0.14 | 41.37 | 5.06 | 7.12 | 11.41 | -99 | Porfido Feld | Filica | AAS | C5 | 1 | 3 | 3 | 3 | 3 | 3 | 3 | 3 | 23 | 3 | 1614 | -99 | 1439 | 0.578 | 14924 | 15325 | 0.02 | 0.52 | 0.04 | 0 | 0.8 | 0.18 | 7.15 | 0.01 | 0.02 | 0.001 | 0.037 | 0.03 | 0.66 | 0.06 | 5.82 | 0.001 | 0.121 | 0.004 | 0.607
compid | compid | PGD19_LAB_082 | MHDD0248 | 8807414 | 24174927 | 2217905 | MGM-52674 | PGD2019 | 28.4 | 12.3 | 13.5 | -99 | 95.7 | 92.5 | 94.1 | 77.6 | 27.23 | 5.7 | 47.62 | 0.11 | 36.57 | 8.14 | 17.24 | 29.04 | -99 | Brecha Hidro | Filica | AAS | C5 | 1 | 3 | 3 | 3 | 3 | 3 | 3 | 3 | 23 | 3 | 1133 | -99 | 1.43 | 0.412 | 24.59 | 27229 | 0 | 0.33 | 0.01 | 0 | 0.45 | 0.05 | 10.25 | 0.01 | 0 | 0.001 | 0.03 | 0.01 | 0.64 | 0.06 | 4.97 | 0.001 | 0.062 | 0 | 0.271
compid | compid | PGD19_LAB_083 | MHDD0308 | 8958077 | 26002033 | 2029.32 | MGM-52675 | PGD2019 | 27.7 | 13.2 | 14.6 | -99 | 85.8 | 94.6 | 82.9 | 72.9 | 13.68 | 29.4 | 61.13 | 0.28 | 59.36 | 0.69 | 2.61 | 5.87 | -99 | Granodiorita | Argilica Ava | BAS | C5 | 0 | 5 | 5 | 5 | 4 | 5 | 5 | 2 | 5 | 6 | 1074 | -99 | 0.836 | 0.366 | 12956 | 13681 | 0.19 | 0.94 | 0.24 | 0 | 0.19 | 0.33 | 8.86 | 0.06 | 0.01 | 0.002 | 0.09 | 0.23 | 0.09 | 0.06 | 4.27 | 0.002 | 0.011 | 0.017 | 0.115
compid | compid | PGD19_LAB_084 | MHDD0308 | 8960428 | 26002092 | 2023.8 | MGM-52676 | PGD2019 | 22.2 | 12.7 | 14 | -99 | 87.1 | 93.5 | 89.2 | 65.2 | 14.71 | 26.4 | 63.01 | 0.28 | 61.13 | 0.77 | 1.25 | 3.03 | -99 | Granodiorita | Argilica Ava | BAS | C5 | 0 | 5 | 5 | 5 | 4 | 5 | 5 | 2 | 5 | 6 | 0.727 | -99 | 1317 | 0.333 | 15027 | 14714 | 0.1 | 0.33 | 0.24 | 0 | 0.19 | 0.08 | 6.68 | 0.02 | 0.01 | 0.002 | 0.034 | 0.09 | 0.12 | 0.02 | 6.64 | 0.002 | 0.021 | 0.007 | 0.116
compid | compid | PGD19_LAB_085 | MHDD0308 | 8963652 | 26002106 | 2016206 | MGM-52677 | PGD2019 | 29.9 | 13.7 | 15.1 | -99 | 90.2 | 84.5 | 86.6 | 72.1 | 14.27 | 23.2 | 57.69 | 0.17 | 47.08 | 1.43 | 8.02 | 14.41 | -99 | Granodiorita | Filica | BAS | C5 | 1 | 3 | 3 | 4 | 4 | 5 | 5 | 2 | 4 | 3 | 0.891 | -99 | 1655 | 0.347 | 15427 | 14272 | 0.1 | 0.33 | 0.24 | 0 | 0.19 | 0.08 | 6.68 | 0.02 | 0.01 | 0.002 | 0.034 | 0.09 | 0.12 | 0.02 | 6.64 | 0.002 | 0.021 | 0.007 | 0.116
compid | compid | PGD19_LAB_086 | MHDD0308 | 8992698 | 26002844 | 1947064 | MGM-52678 | PGD2019 | 34 | 13.8 | 15.2 | -99 | 90.7 | 91.3 | 83.9 | 75.4 | 14.91 | 25.6 | 53.19 | 0.43 | 53.19 | 1.84 | 3.96 | 9.25 | -99 | Granodiorita | Argilica Ava | BAS | C5 | 1 | 5 | 5 | 4 | 4 | 5 | 5 | 2 | 5 | 6 | 0.952 | -99 | 1065 | 0.418 | 14687 | 14909 | 0.4 | 0.27 | 0.04 | 0 | 0.01 | 0.11 | 6.72 | 0.01 | 0 | 0.002 | 0.015 | 0.08 | 1.27 | 0.07 | 3.41 | 0.002 | 0.011 | 0.005 | 0.005
compid | compid | PGD19_LAB_087 | MHDD0308 | 8996123 | 26002921 | 1938742 | MGM-52679 | PGD2019 | 24.9 | 14.8 | 16.4 | -99 | 94.5 | 49.7 | 74.8 | 48.9 | 14.15 | 17.2 | 56.88 | 0.18 | 47.62 | 5.05 | 10.48 | 17.88 | -99 | Granodiorita | Argilica Ava | BAS | C1 | 1 | 4 | 4 | 4 | 4 | 6 | 6 | 2 | 5 | 6 | 1509 | -99 | 1605 | 0.527 | 14029 | 14154 | 0.4 | 0.27 | 0.04 | 0 | 0.01 | 0.11 | 6.72 | 0.01 | 0 | 0.002 | 0.015 | 0.08 | 1.27 | 0.07 | 3.41 | 0.002 | 0.011 | 0.005 | 0.005
compid | compid | PGD19_LAB_088 | MHDD0308 | 8997.83 | 26002977 | 1934578 | MGM-52680 | PGD2019 | 35.3 | 13.2 | 14.5 | -99 | 91.7 | 79 | 84.9 | 63.2 | 19.72 | 19.7 | 55.35 | 0.54 | 55.35 | 3.71 | 6.55 | 17.09 | -99 | Brecha Hidro | Argilica Ava | BAS | C5 | 1 | 5 | 5 | 4 | 4 | 5 | 5 | 2 | 5 | 6 | 1107 | -99 | 1767 | 0.445 | 20.72 | 19722 | 0.64 | 0.48 | 0.04 | 0 | 0.01 | 0.04 | 7.44 | 0 | 0 | 0.002 | 0.01 | 0.12 | 2.29 | 0.11 | 3.62 | 0.003 | 0.008 | 0.002 | 0.006
compid | compid | PGD19_LAB_089 | MHDD0308 | 8942652 | 26001.84 | 2065139 | MGM-52681 | PGD2019 | 19.4 | 12.5 | 13.8 | -99 | 85.6 | 60.5 | 86 | 56.3 | 13.29 | 18.3 | 63.01 | 0.13 | 50.56 | 3.47 | 7.07 | 15.78 | -99 | Granodiorita | Argilica Ava | BAS | C5 | 0 | 5 | 5 | 5 | 4 | 5 | 5 | 2 | 5 | 6 | 1203 | -99 | 1289 | 0.43 | 12543 | 13294 | -99 | -99 | -99 | -99 | -99 | -99 | -99 | -99 | -99 | 0 | 0.005 | 0.06 | 0.06 | 0.01 | 1.82 | 0.001 | 0.008 | 0.001 | 0.039
compid | compid | PGD19_LAB_090 | MHDD0308 | 8984644 | 26002644 | 1966457 | MGM-52682 | PGD2019 | 37 | 13.4 | 14.8 | -99 | 85.8 | 96.2 | 75.5 | 67 | 11.93 | 25.8 | 59.36 | 0.42 | 58.51 | 1.06 | 1.69 | 2.97 | -99 | Granodiorita | Argilica Ava | BAS | C5 | 0 | 5 | 5 | 5 | 4 | 5 | 5 | 2 | 5 | 6 | 0.604 | -99 | 0.711 | 0.251 | 12562 | 11934 | 0.47 | 0.27 | 0.11 | 0 | 0.03 | 0.27 | 7.07 | 0.01 | 0 | 0.002 | 0.081 | 0.07 | 1.61 | 0.11 | 3.79 | 0.001 | 0.006 | 0.03 | 0.049
compid | compid | PGD19_LAB_091 | MHDD0308 | 8990693 | 26002803 | 1951916 | MGM-52683 | PGD2019 | 27.3 | 13 | 14.4 | -99 | 90.8 | 89.1 | 85.5 | 81.9 | 13.43 | 22.8 | 53.19 | 0.5 | 56.11 | 3.51 | 6.87 | 14.19 | -99 | Granodiorita | Argilica Ava | BAS | C5 | 1 | 5 | 5 | 4 | 4 | 5 | 5 | 2 | 5 | 6 | 1584 | -99 | 0.89 | 0.548 | 13362 | 13426 | 0.41 | 0.35 | 0.05 | 0 | 0.02 | 0.46 | 7.52 | 0.02 | 0 | 0.002 | 0.033 | 0.09 | 0.33 | 0.11 | 4.26 | 0.002 | 0.011 | 0.019 | 0.009
compid | compid | PGD19_LAB_092 | MHDD0252 | 9103688 | 24222969 | 2214163 | MGM-52684 | PGD2019 | 18.2 | 11.4 | 12.6 | -99 | 87.6 | 97.9 | 83.9 | 86.3 | 16.7 | 3.8 | 42.22 | 0.09 | 29.68 | 5.22 | 25.06 | 25.25 | -99 | Dacita | Argilica Ava | AAS | C5 | 0 | 5 | 5 | 5 | 3 | 3 | 3 | 3 | 23 | 5 | 0.831 | -99 | 1636 | 0.362 | 16574 | 16704 | 0 | 0.51 | 0.05 | 0 | 0.67 | 0.58 | 8.2 | 0.01 | 0.11 | 0.001 | 0.073 | 0.03 | 1.4 | 0.15 | 3.12 | 0.001 | 0.099 | 0.003 | 0.449
compid | compid | PGD19_LAB_093 | MHDD0200 | 8838705 | 24444829 | 2030691 | MGM-52685 | PGD2019 | 32.8 | 13 | 14.4 | -99 | 95.8 | 93.7 | 86.3 | 91.1 | 21.79 | 24.8 | 58.51 | 0.17 | 48.76 | 1.84 | 3.91 | 7.7 | -99 | Granodiorita | Argilica Ava | AAS | C5 | 1 | 5 | 5 | 3 | 3 | 3 | 3 | 3 | 23 | 5 | 0.997 | -99 | 0.316 | 0.354 | 22721 | 21792 | 0.09 | 0.4 | 0.05 | 0 | 0.44 | 0.06 | 13.58 | 0.01 | 0.08 | 0.001 | 0.03 | 0.09 | 0.14 | 0.07 | 5.97 | 0.001 | 0.053 | 0.001 | 0.288
compid | compid | PGD19_LAB_094 | MHDD0200 | 8757821 | 24449131 | 2211362 | MGM-52686 | PGD2019 | 61.1 | 13.7 | 15.1 | -99 | 94.8 | 91.6 | 88.7 | 83 | 13.1 | 20.5 | 53.89 | 0.11 | 39.38 | 3.35 | 6.39 | 19.49 | -99 | Porfido Cuar | Argilica Ava | AAS | C1 | 1 | 4 | 4 | 4 | 3 | 4 | 4 | 3 | 5 | 6 | 1387 | -99 | 0.324 | 0.518 | 13323 | 13.1 | 0.51 | 1.89 | 0.02 | 0 | 0.32 | 0.57 | 18.04 | 0.01 | 0.05 | 0.003 | 0.127 | 0.04 | 2.65 | 0.15 | 4.44 | 0.001 | 0.042 | 0.003 | 0.177
compid | compid | PGD19_LAB_095 | MHDD0200 | 8782826 | 24447944 | 2155188 | MGM-52687 | PGD2019 | 34.5 | 12.9 | 14.3 | -99 | 92.8 | 90.8 | 85.9 | 92.2 | 25.94 | 21.6 | 61.13 | 0.23 | 56.11 | 3.3 | 4.19 | 8.75 | -99 | Brecha Hidro | Argilica Ava | AAS | C5 | 1 | 5 | 5 | 3 | 3 | 3 | 3 | 3 | 23 | 5 | 1054 | -99 | 1332 | 0.339 | 28489 | 25939 | 0.04 | 0.83 | 0.04 | 0 | 0.25 | 0.12 | 12.88 | 0.01 | 0.16 | 0.001 | 0.081 | 0.02 | 0.79 | 0.08 | 6.15 | 0.001 | 0.057 | 0.002 | 0.226
compid | compid | PGD19_LAB_096 | MHDD0200 | 8786526 | 24447726 | 2146987 | MGM-52688 | PGD2019 | 42.4 | 12 | 13.2 | -99 | 94.6 | 96.4 | 79.3 | 83.3 | 22.35 | 26.4 | 63.01 | 0.23 | 60.23 | 1.92 | 4.05 | 7.67 | -99 | Brecha Hidro | Argilica Ava | AAS | C5 | 1 | 5 | 5 | 3 | 3 | 3 | 3 | 3 | 23 | 5 | 2078 | -99 | 0.273 | 0.441 | 21779 | 22353 | 0.04 | 0.83 | 0.04 | 0 | 0.25 | 0.12 | 12.88 | 0.01 | 0.16 | 0.001 | 0.081 | 0.02 | 0.79 | 0.08 | 6.15 | 0.001 | 0.057 | 0.002 | 0.226
compid | compid | PGD19_LAB_097 | MHDD0200 | 8792371 | 24447333 | 2133997 | MGM-52689 | PGD2019 | 44 | 14.3 | 15.8 | -99 | 95.7 | 93.3 | 83.6 | 91.1 | 19.33 | 31.9 | 56.88 | 0.14 | 44.52 | 5.9 | 9.59 | 14.68 | -99 | Andesita | Argilica Ava | AAS | C5 | 1 | 5 | 5 | 3 | 3 | 3 | 3 | 3 | 6 | 5 | 1798 | -99 | 0.607 | 0.569 | 18702 | 19326 | 0 | 0.42 | 0.05 | 0 | 0.41 | 0.17 | 8.45 | 0 | 0.03 | 0.001 | 0.026 | 0.03 | 0.71 | 0.05 | 7.42 | 0.001 | 0.089 | 0.001 | 0.165
compid | compid | PGD19_LAB_098 | MHDD0200 | 8822176 | 24445702 | 2067654 | MGM-52690 | PGD2019 | 14.1 | 11.9 | 13.1 | -99 | 96.2 | 95 | 90.9 | 96.5 | 25.07 | 29.3 | 56.11 | 0.21 | 48.76 | 2.8 | 5.66 | 9.29 | -99 | Granodiorita | Argilica Ava | AAS | C5 | 1 | 5 | 5 | 3 | 3 | 3 | 3 | 3 | 23 | 5 | 1618 | -99 | 0.71 | 0.482 | 26437 | 25068 | 0 | 0.43 | 0.02 | 0 | 0.49 | 0.09 | 11.87 | 0.01 | 0.07 | 0.001 | 0.029 | 0.01 | 0.46 | 0.06 | 5.71 | 0.001 | 0.029 | 0.001 | 0.357
compid | compid | PGD19_LAB_099 | MHDD0200 | 8825859 | 24445511 | 2059444 | MGM-52691 | PGD2019 | 35.9 | 13.6 | 15 | -99 | 88.1 | 87.3 | 80.9 | 87.9 | 25.03 | 21.7 | 64 | 0.45 | 61.13 | 0.52 | 1.32 | 2.71 | -99 | Granodiorita | Argilica Ava | AAS | C5 | 1 | 5 | 5 | 3 | 3 | 3 | 3 | 3 | 23 | 5 | 0.605 | -99 | 1204 | 0.235 | 24532 | 25031 | 0 | 0.43 | 0.02 | 0 | 0.49 | 0.09 | 11.87 | 0.01 | 0.07 | 0.001 | 0.029 | 0.01 | 0.46 | 0.06 | 5.71 | 0.001 | 0.029 | 0.001 | 0.357
compid | compid | PGD19_LAB_100 | MHDD0288 | 8822704 | 24427306 | 2028489 | MGM-52692 | PGD2019 | 53.4 | 15.1 | 16.6 | -99 | 93.9 | 97.8 | 87.8 | 40.5 | 23.01 | 30.4 | 59.36 | 0.4 | 56.11 | 0.63 | 1.17 | 4.13 | -99 | Granodiorita | Argilica Ava | AAS | C5 | 1 | 5 | 5 | 3 | 3 | 3 | 3 | 3 | 23 | 5 | 1151 | -99 | 0.951 | 0.404 | 24163 | 23012 | 0.01 | 0.42 | 0.04 | 0 | 0.39 | 0.1 | 12.65 | 0 | 0.09 | 0.001 | 0.033 | 0.01 | 0.28 | 0.07 | 5.77 | 0.001 | 0.05 | 0.001 | 0.255
compid | compid | PGD19_LAB_101 | MHDD0288 | 8825491 | 24427396 | 2019932 | MGM-52693 | PGD2019 | 52.1 | 14 | 15.5 | -99 | 92.2 | 92.6 | 86.3 | 86.3 | 22.85 | 28.8 | 61.13 | 0.26 | 54.61 | 1.25 | 3.1 | 3.93 | -99 | Granodiorita | Argilica Ava | AAS | C5 | 1 | 5 | 5 | 3 | 3 | 3 | 3 | 3 | 23 | 5 | 1072 | -99 | 1411 | 0.36 | 22408 | 22847 | 0.02 | 0.39 | 0.05 | 0 | 0.46 | 0.07 | 13.96 | 0 | 0.13 | 0.001 | 0.038 | 0.02 | 1.25 | 0.1 | 6.22 | 0.001 | 0.037 | 0.001 | 0.232
compid | compid | PGD19_LAB_102 | MHDD0283A | 8964817 | 25925505 | 2046141 | MGM-52694 | PGD2019 | 35.2 | 13.2 | 14.6 | -99 | 97 | 88.6 | 88 | 74.1 | 13.96 | 28.8 | 56.88 | 0.27 | 53.89 | 0.69 | 1.4 | 2.19 | -99 | Granodiorita | Argilica Ava | BAS | C5 | 1 | 5 | 5 | 4 | 4 | 5 | 5 | 2 | 5 | 6 | 3104 | -99 | 0.371 | 1041 | 14651 | 13956 | 0.53 | 0.91 | 0.23 | 0 | 0.09 | 0.11 | 6.99 | 0.04 | 0 | 0.003 | 0.013 | 0.07 | 1.22 | 0.08 | 3.66 | 0.001 | 0.017 | 0.011 | 0.055
compid | compid | PGD19_LAB_103 | MHDD0283A | 8987.92 | 25925161 | 2021542 | MGM-52695 | PGD2019 | 34.7 | 13.6 | 15 | -99 | 96.6 | 92.8 | 81.4 | 78.9 | 21.83 | 28.8 | 61.59 | 0.27 | 58.1 | 2.24 | 4.72 | 12.1 | -99 | Granodiorita | Filica | BAS | C5 | 1 | 3 | 3 | 4 | 4 | 5 | 5 | 2 | 4 | 3 | 2676 | -99 | 0.565 | 0.916 | 22282 | 21832 | 0.15 | 0.38 | 0.09 | 0 | 0.12 | 0.01 | 8.61 | 0.01 | 0 | 0.001 | 0.006 | 0.02 | 0.41 | 0.04 | 6.71 | 0.001 | 0.011 | 0.002 | 0.077
compid | compid | PGD19_LAB_104 | MHDD0283A | 9022445 | 25924554 | 1985037 | MGM-52696 | PGD2019 | 14.8 | 13.1 | 14.4 | -99 | 94.9 | 94.4 | 85 | 74.6 | 17.51 | 29.5 | 58.51 | 0.27 | 56.11 | 1.5 | 3.49 | 9.68 | -99 | Granodiorita | Argilica Ava | BAS | C5 | 1 | 5 | 5 | 4 | 4 | 5 | 5 | 2 | 5 | 6 | 2319 | -99 | 0.83 | 0.813 | 18474 | 17.51 | 0.31 | 0.57 | 0.07 | 0 | 0.06 | 0.11 | 7.62 | 0.03 | 0 | 0.002 | 0.017 | 0.05 | 0.18 | 0.08 | 4.01 | 0.003 | 0.014 | 0.009 | 0.051
compid | compid | PGD19_LAB_105 | MHDD0283A | 9027628 | 25924428 | 1979617 | MGM-52697 | PGD2019 | 21.4 | 13.4 | 14.8 | -99 | 94.7 | 94.2 | 90.3 | 78.7 | 15.63 | 30.2 | 59.36 | 0.79 | 62.53 | 2.02 | 2.95 | 8.34 | -99 | Granodiorita | Argilica Ava | AAS | C5 | 1 | 5 | 5 | 3 | 3 | 3 | 3 | 3 | 23 | 5 | 1834 | -99 | 0.591 | 0.687 | 15189 | 15627 | 0.68 | 0.74 | 0.12 | 0 | 0.06 | 0.08 | 6.99 | 0.01 | 0 | 0.002 | 0.013 | 0.1 | 1.87 | 0.11 | 4.51 | 0.006 | 0.018 | 0.002 | 0.028
compid | compid | PGD19_LAB_106 | MHDD0283A | 9033841 | 25924226 | 1973109 | MGM-52698 | PGD2019 | 12.9 | 13.8 | 15.2 | -99 | 94.7 | 28.3 | 91.6 | 36.3 | 16.45 | 28.6 | 59.36 | 0.23 | 51.84 | 3.5 | 8.46 | 10.43 | -99 | Granodiorita | Filica | BAS | BHX | 1 | 3 | 3 | 3 | 4 | 5 | 5 | 3 | 4 | 3 | 1343 | -99 | 1482 | 0.522 | 15288 | 16.45 | 0.96 | 1.1 | 0.54 | 0 | 0.05 | 0.05 | 7.67 | 0 | 0 | 0.002 | 0.011 | 0.17 | 2.87 | 0.08 | 4.04 | 0.008 | 0.036 | 0 | 0.065
compid | compid | PGD19_LAB_107 | MHDD0283A | 9039528 | 25923.95 | 1967139 | MGM-52699 | PGD2019 | 27.5 | 13.9 | 15.3 | -99 | 92 | 21.7 | 69.7 | 85.8 | 12.14 | 27.4 | 57.69 | 0.27 | 56.11 | 2.99 | 8.25 | 13.74 | -99 | Granodiorita | Filica | BAS | C5 | 1 | 3 | 3 | 4 | 4 | 5 | 5 | 2 | 4 | 3 | 2113 | -99 | 1196 | 0.556 | 11884 | 12142 | 0.96 | 1.1 | 0.54 | 0 | 0.05 | 0.05 | 7.67 | 0 | 0 | 0.002 | 0.011 | 0.17 | 2.87 | 0.08 | 4.04 | 0.008 | 0.036 | 0 | 0.065
compid | compid | PGD19_LAB_108 | MHDD0283A | 9047278 | 25923622 | 1958991 | MGM-52700 | PGD2019 | 35 | 14.1 | 15.6 | -99 | 89.8 | 18.1 | 72 | 79.5 | 9.94 | 20.5 | 57.69 | 0.25 | 53.19 | 6.79 | 10.55 | 15.54 | -99 | Granodiorita | Filica | BAS | C5 | 1 | 3 | 3 | 4 | 4 | 5 | 5 | 2 | 4 | 3 | 2416 | -99 | 1397 | 0.679 | 10.62 | 9944 | 0.15 | 0.8 | 1.53 | 0 | 0.23 | 0.02 | 5.62 | 0 | 0 | 0.001 | 0.008 | 0.11 | 0.71 | 0.02 | 3.17 | 0.016 | 0.019 | 0 | 0.158
compid | compid | PGD19_LAB_109 | MHDD0283A | 9053483 | 25923502 | 1952474 | MGM-52701 | PGD2019 | 21 | 14.2 | 15.6 | -99 | 93.1 | 24.1 | 80.1 | 53.7 | 13.7 | 20.9 | 58.93 | 0.25 | 53.19 | 7.6 | 11.81 | 18.41 | -99 | Brecha Ignea | Filica | BAS | C5 | 1 | 3 | 3 | 4 | 4 | 5 | 5 | 2 | 4 | 3 | 2252 | -99 | 0.867 | 0.701 | 13464 | 13698 | 0 | 1.5 | 1.09 | 0 | 0.16 | 0.02 | 6.85 | 0 | 0 | 0.001 | 0.007 | 0.01 | 1.54 | 0.02 | 3.89 | 0.017 | 0.008 | 0 | 0.134
compid | compid | PGD19_LAB_110 | MHDD0283A | 9058647 | 25923456 | 1947035 | MGM-52702 | PGD2019 | 16.9 | 13 | 14.3 | -99 | 91.2 | 20.7 | 85.5 | 86.5 | 11.55 | 23.5 | 57.28 | 0.24 | 52.51 | 6.67 | 7.44 | 13.85 | -99 | Brecha Ignea | Filica | BAS | C5 | 1 | 3 | 3 | 4 | 4 | 5 | 5 | 2 | 4 | 3 | 2638 | -99 | 0.343 | 0.829 | 11184 | 11552 | 0 | 1.3 | 1.28 | 0 | 0.24 | 0.02 | 7 | 0 | 0 | 0.001 | 0.01 | 0.07 | 1.74 | 0.03 | 3.79 | 0.014 | 0.003 | 0 | 0.143
compid | compid | PGD19_LAB_111 | MHDD0288 | 8757574 | 24425382 | 2228123 | MGM-52703 | PGD2019 | 58.3 | 13.3 | 14.7 | -99 | 81.1 | 85.6 | 68.9 | 54.7 | 12.15 | 7.5 | 46.54 | 0.13 | 32.25 | 19.57 | 21.61 | 31 | -99 | Brecha Volca | Filica | BAS | C1 | 0 | 3 | 3 | 5 | 4 | 6 | 6 | 2 | 4 | 3 | 1998 | -99 | 0.669 | 0.712 | 14029 | 12153 | 0 | 0.54 | 0.01 | 0 | 0.25 | 0.1 | 8.97 | 0.01 | 0.02 | 0.001 | 0.057 | 0.04 | 1.03 | 0.14 | 3.75 | 0.001 | 0.068 | 0.003 | 0.179
compid | compid | PGD19_LAB_112 | MHDD0288 | 8760629 | 24425475 | 2218864 | MGM-52704 | PGD2019 | 46.4 | 13 | 14.3 | -99 | 96.5 | 98.8 | 77.5 | 88 | 17.14 | 12 | 50.56 | 0.11 | 38.28 | 6.94 | 13.41 | 20.35 | -99 | Dacita | Filica | AAS | C5 | 1 | 3 | 3 | 3 | 3 | 3 | 3 | 3 | 23 | 3 | 1815 | -99 | 0.379 | 0.515 | 17.67 | 17144 | 0 | 0.45 | 0.01 | 0 | 0.35 | 0.12 | 7.83 | 0.01 | 0.12 | 0.001 | 0.046 | 0.04 | 0.72 | 0.03 | 5.74 | 0.001 | 0.052 | 0.003 | 0.192
compid | compid | PGD19_LAB_113 | MHDD0288 | 8804128 | 24426629 | 2085536 | MGM-52705 | PGD2019 | 55 | 13.8 | 15.2 | -99 | 95.4 | 96.1 | 92 | 89.3 | 17.75 | 8.9 | 53.19 | 0.25 | 46.02 | 3.32 | 5.73 | 8.9 | -99 | Brecha Volca | Argilica Ava | AAS | C5 | 1 | 5 | 5 | 3 | 3 | 3 | 3 | 3 | 23 | 5 | 1778 | -99 | 0.741 | 0.693 | 18398 | 17747 | 0.02 | 0.19 | 0.01 | 0 | 0.75 | 0.1 | 10.33 | 0.03 | 0.15 | 0.001 | 0.031 | 0.03 | 0.31 | 0.05 | 5.99 | 0.002 | 0.129 | 0.008 | 0.509
compid | compid | PGD19_LAB_114 | MHDD0288 | 8818528 | 24427158 | 2041326 | MGM-52706 | PGD2019 | 36.5 | 13.4 | 14.8 | -99 | 92.4 | 94.9 | 80 | 93.5 | 22.21 | 13.9 | 54.61 | 0.18 | 51.2 | 2.4 | 3.35 | 7.63 | -99 | Granodiorita | Argilica Ava | AAS | C5 | 1 | 5 | 5 | 3 | 3 | 3 | 3 | 3 | 23 | 5 | 0.654 | -99 | 0.784 | 0.266 | 22221 | 22213 | 0 | 0.33 | 0.03 | 0 | 0.45 | 0.09 | 9.38 | 0 | 0.06 | 0.001 | 0.029 | 0.01 | 0.06 | 0.03 | 5.43 | 0.001 | 0.059 | 0.001 | 0.301
compid | compid | PGD19_LAB_115 | MHDD0268 | 9047407 | 24676.31 | 1915064 | MGM-52707 | PGD2019 | 33.1 | 11.7 | 12.9 | -99 | 94.2 | 95.9 | 90.4 | 91.2 | 22.15 | 31.6 | 60.23 | 0.98 | 65.01 | 1.18 | 1.74 | 4.55 | -99 | Granodiorita | Argilica Ava | AAS | C5 | 1 | 5 | 5 | 3 | 3 | 3 | 3 | 3 | 23 | 5 | 0.899 | -99 | 0.795 | 0.298 | 21.32 | 22155 | 0.11 | 0.31 | 0.06 | 0 | 0.65 | 0.31 | 8.11 | 0.04 | 0.11 | 0.001 | 0.06 | 0.04 | 0.84 | 0.11 | 5.24 | 0.002 | 0.053 | 0.011 | 0.301
compid | compid | PGD19_LAB_116 | MHDD0268 | 9051023 | 24676315 | 1908493 | MGM-52708 | PGD2019 | 22 | 12.2 | 13.5 | -99 | 94.6 | 98.1 | 90.8 | 89.5 | 17.51 | 29 | 56.88 | 0.57 | 58.51 | 1.45 | 3.2 | 9.88 | -99 | Granodiorita | Argilica Ava | AAS | C5 | 1 | 5 | 5 | 3 | 3 | 3 | 3 | 3 | 23 | 5 | 1638 | -99 | 0.667 | 0.608 | 16832 | 17509 | 0.64 | 0.56 | 0.1 | 0 | 0.44 | 0.57 | 11.06 | 0.04 | 0.27 | 0.001 | 0.098 | 0.04 | 1.26 | 0.11 | 4.45 | 0.002 | 0.037 | 0.012 | 0.237
compid | compid | PGD19_LAB_117 | MHDD0268 | 9067671 | 24676056 | 1878277 | MGM-52709 | PGD2019 | 26.4 | 13.8 | 15.2 | -99 | 87.6 | 71.2 | 85.6 | 89.7 | 17.9 | 27.5 | 63.01 | 0.22 | 57.69 | 1.48 | 2.8 | 5.28 | -99 | Granodiorita | Argilica Ava | BAS | C5 | 0 | 5 | 5 | 5 | 4 | 5 | 5 | 2 | 5 | 6 | 0.929 | -99 | 0.415 | 0.386 | 19473 | 17898 | 0.15 | 0.39 | 0.22 | 0 | 0.31 | 0.18 | 7.33 | 0.01 | 0 | 0.001 | 0.03 | 0.09 | 0.37 | 0.04 | 3.46 | 0.001 | 0.046 | 0.001 | 0.172
compid | compid | PGD19_LAB_118 | MHDD0266 | 8920.06 | 24628057 | 2016055 | MGM-52710 | PGD2019 | 30.3 | 12.2 | 13.4 | -99 | 94.6 | 96.4 | 84.9 | 89.3 | 15.49 | 16.1 | 56.11 | 0.16 | 47.62 | 5.79 | 9.97 | 17.87 | -99 | Dacita | Argilica Ava | AAS | C5 | 1 | 5 | 5 | 3 | 3 | 3 | 3 | 3 | 23 | 5 | 1.99 | -99 | 0.813 | 0.697 | 15.63 | 15491 | 0.01 | 0.22 | 0.05 | 0 | 0.6 | 0.03 | 6.16 | 0.02 | 0 | 0.001 | 0.017 | 0.05 | 0.22 | 0.01 | 10.75 | 0.001 | 0.059 | 0.006 | 0.423
compid | compid | PGD19_LAB_119 | MHDD0229 | 8779563 | 23925581 | 2200132 | MGM-52711 | PGD2019 | 16.2 | 10.4 | 11.5 | -99 | 90.1 | 94.5 | 82.9 | 84.2 | 21.81 | 26.9 | 63.01 | 0.45 | 60.23 | 3.05 | 4.7 | 10.33 | -99 | Dacita | Argilica Ava | AAS | C5 | 1 | 5 | 5 | 3 | 3 | 3 | 3 | 3 | 23 | 5 | 0.808 | -99 | 0.352 | 0.278 | 21749 | 21815 | 0 | 0.89 | 0.01 | 0 | 0.35 | 0.39 | 9.56 | 0.04 | 0 | 0.001 | 0.139 | 0.13 | 2.08 | 0.23 | 5.12 | 0.001 | 0.039 | 0.026 | 0.172
compid | compid | PGD19_LAB_120 | MHDD0229 | 8797831 | 23925162 | 2157374 | MGM-52712 | PGD2019 | 35.7 | 13.3 | 14.6 | -99 | 94.6 | 96.4 | 79.8 | 94.7 | 19.43 | 9.4 | 50.56 | 0.08 | 36.24 | 10.37 | 18.31 | 25.5 | -99 | Dacita | Filica | AAS | C5 | 1 | 3 | 3 | 3 | 3 | 3 | 3 | 3 | 23 | 3 | 0.854 | -99 | 0.329 | 0.307 | 18959 | 19427 | 0 | 1.31 | 0.04 | 0 | 0.64 | 0.15 | 8.66 | 0.02 | 0.06 | 0.002 | 0.122 | 0.04 | 2.85 | 0.23 | 4.85 | 0.001 | 0.094 | 0.019 | 0.373
compid | compid | PGD19_LAB_121 | MHDD0229 | 8815164 | 23924184 | 2118308 | MGM-52713 | PGD2019 | 37.3 | 14.7 | 16.2 | -99 | 86.3 | 64.4 | 58 | 73 | 13.74 | 8.8 | 47.62 | 0.15 | 36.24 | 6.25 | 22.66 | 22.87 | -99 | Brecha Volca | Filica | BAS | C5 | 0 | 3 | 3 | 5 | 4 | 5 | 5 | 2 | 4 | 3 | 1.57 | -99 | 0.628 | 0.576 | 14.37 | 13741 | 0 | 0.77 | 0.02 | 0 | 0.64 | 0.04 | 7.14 | 0 | 0 | 0.001 | 0.008 | 0.04 | 0.39 | 0.08 | 3.64 | 0.001 | 0.099 | 0.001 | 0.278
compid | compid | PGD19_LAB_122 | MHDD0227 | 8920069 | 23901.01 | 2191.71 | MGM-52714 | PGD2019 | 41.5 | 12.8 | 14.1 | -99 | 87.4 | 74.4 | 88.7 | 85.7 | 23.21 | 2.6 | 43.57 | 0.05 | 27.12 | 2.16 | 5.74 | 20.03 | -99 | Dacita | Filica | AAS | C5 | 0 | 3 | 3 | 5 | 3 | 3 | 3 | 3 | 23 | 3 | 1298 | -99 | 0.533 | 0.48 | 22822 | 23.21 | 0 | 0.49 | 0.03 | 0 | 0.17 | 0.13 | 6.44 | 0.01 | 0.05 | 0.001 | 0.041 | 0.01 | 0.4 | 0.05 | 3.05 | 0.002 | 0.19 | 0.001 | 0.08
compid | compid | PGD19_LAB_123 | MHDD0227 | 8923008 | 23901075 | 2185634 | MGM-52715 | PGD2019 | 25.7 | 11.5 | 12.7 | -99 | 87.7 | 88.1 | 66.9 | 90.2 | 15.12 | 1.2 | 36.9 | 0.04 | 21.55 | 18.32 | 29.74 | 46.17 | -99 | Dacita | Argilica | AAS | C5 | 0 | 5 | 5 | 5 | 3 | 3 | 3 | 3 | 23 | 5 | 0.978 | -99 | 0.409 | 0.472 | 15765 | 15119 | 0 | 0.65 | 0.01 | 0 | 0.23 | 0.04 | 5.84 | 0 | 0.14 | 0.001 | 0.043 | 0.05 | 0.74 | 0.15 | 2.97 | 0.002 | 0.164 | 0.001 | 0.136
compid | compid | PGD19_LAB_124 | MHDD0289 | 8731821 | 24527272 | 2173596 | MGM-52716 | PGD2019 | 52.9 | 14.2 | 15.7 | -99 | 96.5 | 96.7 | 87.9 | 80.3 | 27.03 | 5.4 | 51.84 | 0.12 | 37.92 | 1.9 | 10.08 | 20.98 | -99 | Porfido Feld | Filica | AAS | C5 | 1 | 3 | 3 | 3 | 3 | 3 | 3 | 3 | 23 | 3 | 2448 | -99 | 0.955 | 0.753 | 27625 | 27026 | 0 | 0.43 | 0.03 | 0 | 0.28 | 0.15 | 20.53 | 0.01 | 0.12 | 0.001 | 0.028 | 0.03 | 1.71 | 0.09 | 13.21 | 0.001 | 0.071 | 0.002 | 0.172
compid | compid | PGD19_LAB_125 | MHDD0241 | 9008518 | 24074246 | 2105212 | MGM-52717 | PGD2019 | 83.5 | 15.3 | 16.9 | -99 | 95.5 | 94.1 | 81.3 | 88.6 | 19.21 | 5.4 | 47.62 | 0.1 | 37.23 | 7.71 | 14.31 | 19.26 | -99 | Andesita | Filica | AAS | C5 | 1 | 3 | 3 | 3 | 3 | 3 | 3 | 3 | 6 | 2 | 2636 | -99 | 1.03 | 0.775 | 18521 | 19208 | 0 | 0.31 | 0.07 | 0 | 0.5 | 0.12 | 9.31 | 0 | 0.08 | 0.001 | 0.018 | 0.02 | 0.4 | 0.04 | 3.79 | 0.001 | 0.15 | 0.001 | 0.321
compid | compid | PGD19_LAB_126 | MHDD0198 | 9219154 | 24357531 | 2097.86 | MGM-52718 | PGD2019 | 64.3 | 12.2 | 13.5 | -99 | 98.4 | 98.1 | 89.8 | 97.1 | 18.98 | 25.2 | 53.19 | 0.99 | 60.23 | 3.26 | 4.45 | 7.17 | -99 | Brecha Hidro | Argilica Ava | AAS | C5 | 1 | 5 | 5 | 3 | 3 | 3 | 3 | 3 | 23 | 5 | 4351 | -99 | 1474 | 1351 | 18952 | 18979 | 0 | 0.21 | 0.09 | 0 | 0.51 | 0.18 | 7.14 | 0.01 | 0.13 | 0.001 | 0.052 | 0.04 | 0.3 | 0.03 | 6.45 | 0.001 | 0.092 | 0.002 | 0.332
compid | compid | PGD19_LAB_127 | MHDD0197 | 8869958 | 24349629 | 2066131 | MGM-52719 | PGD2019 | 59.6 | 14.7 | 16.2 | -99 | 94.6 | 94.2 | 84.8 | 87.2 | 14.89 | 12.2 | 53.19 | 0.16 | 46.02 | 5.24 | 11.22 | 21.15 | -99 | Brecha Ignea | Filica | AAS | C1 | 1 | 3 | 3 | 4 | 3 | 4 | 4 | 3 | 5 | 3 | 2.51 | -99 | 0.976 | 0.682 | 15832 | 14885 | 0 | 0.31 | 0.02 | 0 | 0.45 | 0.2 | 8.11 | 0.03 | 0 | 0.001 | 0.045 | 0.04 | 0.34 | 0.02 | 2.98 | 0.001 | 0.101 | 0.01 | 0.273
compid | compid | PGD19_LAB_128 | MHDD0258A | 8667035 | 24313092 | 2076635 | MGM-52720 | PGD2019 | 33 | 12.4 | 13.7 | -99 | 93.8 | 93.6 | 81.2 | 93.4 | 27.58 | 30.1 | 66.06 | 0.25 | 66.06 | 0.48 | 1.85 | 2.83 | -99 | Brecha Hidro | Argilica Ava | AAS | C5 | 1 | 5 | 5 | 3 | 3 | 3 | 3 | 3 | 23 | 5 | 1054 | -99 | 0.432 | 0.252 | 29725 | 27579 | 0 | 0.54 | 0.02 | 0 | 0.36 | 0.03 | 11.17 | 0 | 0.12 | 0.001 | 0.053 | 0.05 | 1.17 | 0.14 | 7.24 | 0.001 | 0.035 | 0.01 | 0.318
compid | compid | PGD19_LAB_129 | MHDD0305 | 9037145 | 26200538 | 2099925 | MGM-52721 | PGD2019 | 15.1 | 12.2 | 13.4 | -99 | 95.1 | 93.8 | 93.4 | 88.9 | 24.84 | 15.3 | 56.11 | 0.2 | 51.2 | 2.84 | 3.18 | 13.6 | -99 | Granodiorita | Argilica Ava | BAS | BHX | 1 | 5 | 5 | 3 | 4 | 5 | 5 | 3 | 5 | 4 | 1042 | -99 | 0.422 | 0.409 | 24015 | 24836 | 0.19 | 0.31 | 0.02 | 0 | 0.23 | 0.04 | 4.99 | 0.02 | 0 | 0.001 | 0.013 | 0.09 | 0.24 | 0.02 | 2.48 | 0.003 | 0.013 | 0.005 | 0.156
compid | compid | PGD19_LAB_130 | MHDD0287 | 9102987 | 26028135 | 2062038 | MGM-52722 | PGD2019 | 13.9 | 13 | 14.3 | -99 | 96.7 | 29 | 85.4 | 56.7 | 16.93 | 13.8 | 56.88 | 0.2 | 51.2 | 5.54 | 14.67 | 22.32 | -99 | Granodiorita | Filica | BAS | C5 | 1 | 3 | 3 | 4 | 4 | 5 | 5 | 2 | 4 | 3 | 2186 | -99 | 0.85 | 0.641 | 16.5 | 16.93 | 0.41 | 1.59 | 0.64 | 0 | 0.19 | 0.02 | 7.51 | 0.01 | 0 | 0.001 | 0.005 | 0.08 | 1.58 | 0.04 | 3.07 | 0.022 | 0.007 | 0.002 | 0.071
compid | compid | PGD19_LAB_131 | MHDD0284 | 9005364 | 26082263 | 2029.09 | MGM-52723 | PGD2019 | 29.9 | 12.8 | 14.1 | -99 | 95.9 | 68.3 | 86.8 | 72.2 | 15.98 | 11.9 | 51.2 | 0.11 | 37.92 | 12.7 | 19.76 | 25.81 | -99 | Granodiorita | Filica | BAS | C1 | 1 | 3 | 3 | 4 | 4 | 6 | 6 | 2 | 4 | 3 | 2238 | -99 | 0.883 | 0.767 | 15799 | 15975 | -99 | -99 | -99 | -99 | -99 | -99 | -99 | -99 | -99 | 0.001 | 0.013 | 0.05 | 0.05 | 0.01 | 4.38 | 0.001 | 0.033 | 0.005 | 0.157
compid | compid | PGD19_LAB_132 | MHDD0284 | 9032859 | 26082279 | 1939464 | MGM-52724 | PGD2019 | 36.3 | 13.1 | 14.4 | -99 | 95.8 | 97.6 | 92.1 | 78.5 | 20.66 | 27.6 | 57.69 | 0.48 | 56.88 | 1.43 | 2.74 | 3.4 | -99 | Granodiorita | Argilica Ava | AAS | BHX | 1 | 5 | 5 | 3 | 3 | 3 | 3 | 3 | 23 | 4 | 1559 | -99 | 0.652 | 0.614 | 20851 | 20656 | 0.46 | 1.26 | 0.2 | 0 | 0.02 | 0.93 | 8.75 | 0.01 | 0 | 0.002 | 0.053 | 0.06 | 0.55 | 0.14 | 4.3 | 0.004 | 0.007 | 0.002 | 0.011
compid | compid | PGD19_LAB_133 | MHDD0284 | 9035226 | 26082284 | 1931561 | MGM-52725 | PGD2019 | 54 | 14.3 | 15.7 | -99 | 96.5 | 82 | 87.4 | 51 | 15.94 | 29 | 58.51 | 0.54 | 60.23 | 1.8 | 4.56 | 15.86 | -99 | Granodiorita | Argilica Ava | BAS | C5 | 1 | 5 | 5 | 4 | 4 | 5 | 5 | 2 | 5 | 6 | 3498 | -99 | 1312 | 1455 | 16558 | 15935 | 0.33 | 1.34 | 0.28 | 0 | 0.02 | 0.62 | 8.18 | 0 | 0 | 0.002 | 0.046 | 0.04 | 5.6 | 0.13 | 4.16 | 0.003 | 0.012 | 0.001 | 0.015
compid | compid | PGD19_LAB_134 | MHDD0308 | 8955128 | 26001.97 | 2036216 | MGM-52726 | PGD2019 | 27.8 | 12.5 | 13.8 | -99 | 94.4 | 97.2 | 92.1 | 91.9 | 14.82 | 30.2 | 57.69 | 0.27 | 57.69 | 1.24 | 2.34 | 3.62 | -99 | Granodiorita | Argilica Ava | AAS | C5 | 1 | 5 | 5 | 3 | 3 | 3 | 3 | 3 | 23 | 5 | 0.824 | -99 | 0.316 | 0.299 | 14285 | 14821 | 0.19 | 0.94 | 0.24 | 0 | 0.19 | 0.33 | 8.86 | 0.06 | 0.01 | 0.002 | 0.09 | 0.23 | 0.09 | 0.06 | 4.27 | 0.002 | 0.011 | 0.017 | 0.115
compid | compid | PGD19_LAB_135 | MHDD0308 | 8956311 | 26001992 | 2033459 | MGM-52727 | PGD2019 | 20.3 | 12.7 | 14 | -99 | 91.6 | 91.7 | 81.1 | 73.2 | 12.03 | 30.6 | 60.23 | 0.27 | 59.79 | 0.66 | 1.31 | 4.14 | -99 | Granodiorita | Argilica Ava | BAS | C1 | 1 | 4 | 4 | 4 | 4 | 6 | 6 | 2 | 5 | 6 | 1012 | -99 | 0.443 | 0.4 | 12375 | 12033 | 0.19 | 0.94 | 0.24 | 0 | 0.19 | 0.33 | 8.86 | 0.06 | 0.01 | 0.002 | 0.09 | 0.23 | 0.09 | 0.06 | 4.27 | 0.002 | 0.011 | 0.017 | 0.115
compid | compid | PGD19_LAB_136 | MHDD0287 | 9108044 | 26028052 | 2069483 | MGM-52728 | PGD2019 | 16.2 | 13.8 | 15.3 | -99 | 97.1 | 15.4 | 78.8 | 43.4 | 8.35 | 27.9 | 59.36 | 0.24 | 52.51 | 1.48 | 3 | 9.08 | -99 | Granodiorita | Filica | BAS | C5 | 1 | 3 | 3 | 4 | 4 | 5 | 5 | 2 | 4 | 3 | 2349 | -99 | 0.898 | 0.6 | 8542 | 8352 | 0.41 | 1.59 | 0.64 | 0 | 0.19 | 0.02 | 7.51 | 0.01 | 0 | 0.001 | 0.005 | 0.08 | 1.58 | 0.04 | 3.07 | 0.022 | 0.007 | 0.002 | 0.071
compid | compid | PGD19_LAB_137 | MHDD0236 | 8959.98 | 23997936 | 2180261 | MGM-52729 | PGD2019 | 17.6 | 12.4 | 13.6 | -99 | 90.8 | 81.6 | 72.2 | 93.6 | 23.04 | 10.5 | 49.95 | 0.15 | 40.55 | 14.37 | 18.73 | 19.96 | -99 | Volcanitas | Filica | BAS | C5 | 1 | 3 | 3 | 4 | 4 | 5 | 5 | 2 | 4 | 3 | 1187 | -99 | 0.492 | 0.404 | 22447 | 23035 | 0 | 1.43 | 0.03 | 0 | 0.36 | 0.08 | 5.33 | 0.02 | 0 | 0.001 | 0.04 | 0.05 | 0.9 | 0.18 | 2.54 | 0.001 | 0.224 | 0 | 0.267
compid | compid | PGD19_LAB_138 | MHDD0282 | 8965303 | 25651467 | 1930548 | MGM-52730 | PGD2019 | 31 | 13.8 | 15.2 | -99 | 97 | 83.6 | 85.8 | 78.2 | 19.28 | 31.2 | 70.62 | 0.24 | 67.14 | 0.48 | 1.6 | 5.18 | -99 | Granodiorita | Filica | BAS | C5 | 1 | 3 | 3 | 4 | 4 | 5 | 5 | 2 | 4 | 3 | 2447 | -99 | 0.916 | 0.662 | 20805 | 19282 | 0.09 | 0.23 | 0.12 | 0 | 0.02 | 0.07 | 7.85 | 0.01 | 0 | 0.001 | 0.017 | 0.01 | 0.44 | 0.01 | 3.78 | 0.002 | 0.008 | 0.001 | 0.022
compid | compid | PGD19_LAB_139 | MHDD0286 | 9149375 | 26219.78 | 2212197 | MGM-52731 | PGD2019 | 26.3 | 13.2 | 14.5 | -99 | 94.9 | 91.7 | 93 | 83.1 | 22.38 | 31.3 | 60.23 | 1 | 66.06 | 1.13 | 2.51 | 4.3 | -99 | Granodiorita | Argilica Ava | AAS | BHX | 1 | 5 | 5 | 3 | 3 | 3 | 3 | 3 | 23 | 4 | 1159 | -99 | 0.482 | 0.445 | 22352 | 22381 | 0.17 | 2.61 | 0.19 | 0 | 0.03 | 1.66 | 10.46 | 0.06 | 0 | 0.003 | 0.239 | 0.06 | 2.52 | 0.36 | 4.68 | 0.002 | 0.051 | 0.013 | 0.017
compid | compid | PGD19_LAB_140 | MHDD0286 | 9120927 | 26219433 | 2172615 | MGM-52732 | PGD2019 | 8.9 | 10.8 | 12 | -99 | 91.6 | 95.4 | 89.8 | 80.4 | 18.04 | 10.4 | 50.25 | 0.16 | 42.66 | 10.87 | 17.85 | 30.71 | -99 | Granodiorita | Argilica Ava | BAS | C5 | 1 | 5 | 5 | 4 | 4 | 5 | 5 | 2 | 5 | 6 | 2554 | -99 | 0.985 | 0.793 | 18559 | 18039 | 0.01 | 0.6 | 0.05 | 0 | 0.13 | 1.23 | 7.42 | 0.06 | 0 | 0.002 | 0.069 | 0.07 | 0.59 | 0.16 | 3.05 | 0.003 | 0.033 | 0.012 | 0.14
compid | compid | PGD19_LAB_141 | MHDD0286 | 9073354 | 26218.06 | 2105232 | MGM-52733 | PGD2019 | 16.8 | 14.2 | 15.7 | -99 | 95.9 | 82.5 | 88 | 84 | 14.11 | 17.4 | 56.88 | 0.1 | 40.55 | 15.78 | 20.46 | 25.06 | -99 | Granodiorita | Filica | BAS | C1 | 1 | 3 | 3 | 4 | 4 | 6 | 6 | 2 | 4 | 3 | 2.92 | -99 | 1116 | 1097 | 13655 | 14108 | -99 | -99 | -99 | -99 | -99 | -99 | -99 | -99 | -99 | 0.001 | 0.006 | 0.01 | 0.09 | 0.01 | 3.78 | 0.001 | 0.028 | 0.032 | 0.226
compid | compid | PGD19_LAB_142 | MHDD0305 | 9078095 | 26200116 | 2197422 | MGM-52734 | PGD2019 | 10.1 | 13.4 | 14.8 | -99 | 97.3 | 69.1 | 87 | 82.4 | 15.03 | 26.2 | 63.01 | 0.16 | 50.56 | 9.24 | 11.28 | 19.14 | -99 | Granodiorita | Filica | BAS | C5 | 1 | 3 | 3 | 4 | 4 | 5 | 5 | 2 | 4 | 3 | 2784 | -99 | 1067 | 0.942 | 15207 | 15025 | 0.01 | 0.33 | 0.05 | 0 | 0.17 | 0.03 | 6.71 | 0.02 | 0 | 0.001 | 0.006 | 0.02 | 0.15 | 0.05 | 2.68 | 0.002 | 0.02 | 0.009 | 0.099
compid | compid | PGD19_LAB_143 | MHDD0305 | 9069376 | 26200.23 | 2176681 | MGM-52735 | PGD2019 | 14.8 | 12.5 | 13.8 | -99 | 95.4 | 69.4 | 84 | 89.7 | 17.5 | 30.1 | 68.26 | 0.24 | 60.68 | 5.81 | 6 | 7.74 | -99 | Granodiorita | Argilica Ava | BAS | C5 | 1 | 5 | 5 | 4 | 4 | 5 | 5 | 2 | 5 | 6 | 3596 | -99 | 1327 | 1196 | 17805 | 17.5 | 0 | 0.38 | 0.05 | 0 | 0.18 | 0.04 | 6.33 | 0.01 | 0 | 0.001 | 0.021 | 0.02 | 0.14 | 0.08 | 2.77 | 0.002 | 0.023 | 0.005 | 0.135
compid | compid | PGD19_LAB_144 | MHDD0305 | 9062.98 | 26200327 | 2161471 | MGM-52736 | PGD2019 | 20.7 | 13.3 | 14.7 | -99 | 98.7 | 99.5 | 96.8 | 96.1 | 23.86 | 29.2 | 58.51 | 0.28 | 59.79 | 2.84 | 5.15 | 11.82 | -99 | Granodiorita | Argilica Ava | AAS | BHX | 1 | 5 | 5 | 3 | 3 | 3 | 3 | 3 | 23 | 4 | 1.91 | -99 | 0.694 | 0.633 | 24234 | 23865 | 0.15 | 0.6 | 0.1 | 0 | 0.21 | 0.06 | 4.77 | 0.01 | 0 | 0.001 | 0.029 | 0.01 | 0.27 | 0.11 | 2.71 | 0.002 | 0.02 | 0.001 | 0.13
compid | compid | PGD19_LAB_145 | MHDD0284 | 8977582 | 26082385 | 2116.27 | MGM-52737 | PGD2019 | 17.6 | 11.7 | 12.9 | -99 | 97.6 | 94.5 | 89.6 | 92.1 | 22.61 | 30.7 | 61.13 | 0.27 | 61.59 | 0.29 | 1.24 | 5.13 | -99 | Granodiorita | Argilica Ava | AAS | C5 | 1 | 5 | 5 | 3 | 3 | 3 | 3 | 3 | 23 | 5 | 4799 | -99 | 1.61 | 1334 | 21015 | 22615 | 0 | 0.27 | 0.02 | 0 | 0.12 | 0.13 | 5.33 | 0.02 | 0 | 0.001 | 0.015 | 0 | 0.16 | 0.03 | 2.51 | 0.001 | 0.008 | 0 | 0.088
compid | compid | PGD19_LAB_146 | MHDD0272 | 9011.49 | 24775918 | 1951248 | MGM-52738 | PGD2019 | 14.1 | 11.2 | 12.4 | -99 | 96 | 91.9 | 88 | 92.9 | 17.67 | 28.9 | 60.23 | 0.19 | 53.54 | 5.26 | 10.48 | 13.56 | -99 | Granodiorita | Argilica Ava | BAS | C5 | 1 | 5 | 5 | 4 | 4 | 5 | 5 | 2 | 5 | 6 | 3.02 | -99 | 1.17 | 1062 | 17769 | 17669 | 0 | 0.51 | 0.05 | 0 | 0.37 | 0.24 | 9.2 | 0.01 | 0 | 0.001 | 0.051 | 0.03 | 1.03 | 0.06 | 3.76 | 0.001 | 0.034 | 0 | 0.328
compid | compid | PGD19_LAB_147 | MHDD0287 | 9153816 | 26026939 | 2136298 | MGM-52739 | PGD2019 | 11.6 | 12.1 | 13.3 | -99 | 81.6 | 53.8 | 86.3 | 53.2 | 14.88 | 16.4 | 56.88 | 0.21 | 47.62 | 8.19 | 16.26 | 20.08 | -99 | Brecha Ignea | Filica | BAS | C1 | 0 | 3 | 3 | 5 | 4 | 6 | 6 | 2 | 4 | 3 | 1144 | -99 | 0.491 | 0.455 | 14643 | 14881 | 0 | 0.24 | 0.41 | 0 | 0.34 | 0.02 | 8.21 | 0.01 | 0 | 0.001 | 0.005 | 0 | 0.25 | 0 | 0 | 0 | 0 | 0 | 0
compid | compid | PGD19_LAB_148 | MHDD0251 | 8877757 | 24201427 | 2189489 | MGM-52740 | PGD2019 | 55.8 | 13 | 14.3 | -99 | 97.8 | 97.2 | 83.1 | 90.4 | 18.07 | 15.6 | 53.89 | 0.13 | 39.38 | 11.95 | 14.99 | 16.03 | -99 | Dacita | Filica | AAS | C5 | 1 | 3 | 3 | 3 | 3 | 3 | 3 | 3 | 23 | 3 | 4199 | -99 | 1472 | 1272 | 17728 | 18069 | 0 | 0.28 | 0.01 | 0 | 0.75 | 0.07 | 8.49 | 0.03 | 0.15 | 0.001 | 0.064 | 0.06 | 0.82 | 0.02 | 3.42 | 0.001 | 0.204 | 0.011 | 0.417
compid | compid | PGD19_LAB_149 | MHDD0306 | 9136188 | 26199911 | 2150915 | MGM-52741 | PGD2019 | 9.9 | 12.6 | 13.9 | -99 | 94 | 90.2 | 82.4 | 83.3 | 13.25 | 22.7 | 67.14 | 0.19 | 55.35 | 4.22 | 8.12 | 26.82 | -99 | Granodiorita | Filica | BAS | C5 | 1 | 3 | 3 | 4 | 4 | 5 | 5 | 2 | 4 | 3 | 2281 | -99 | 0.944 | 0.808 | 12733 | 13249 | 0 | 1.56 | 0.35 | 0 | 0.12 | 0.78 | 5.91 | 0.07 | 0 | 0.002 | 0.145 | 0.01 | 1.73 | 0.17 | 2.95 | 0.007 | 0.054 | 0.013 | 0.076
compid | compid | PGD19_LAB_150 | MHDD0306 | 9138644 | 26199808 | 2146276 | MGM-52742 | PGD2019 | 19.9 | 12.5 | 13.8 | -99 | 88.8 | 77.7 | 71 | 79.9 | 10.01 | 5.6 | 49.95 | 0.08 | 30.68 | 15.49 | 25.16 | 53.39 | -99 | Andesita | Filica | BAS | C1 | 1 | 3 | 3 | 4 | 4 | 6 | 6 | 2 | 4 | 2 | 3294 | -99 | 1227 | 1116 | 10244 | 10014 | 0 | 1.56 | 0.35 | 0 | 0.12 | 0.78 | 5.91 | 0.07 | 0 | 0.002 | 0.145 | 0.01 | 1.73 | 0.17 | 2.95 | 0.007 | 0.054 | 0.013 | 0.076
compid | compid | PGD19_LAB_151 | MHDD0306 | 9142156 | 26199681 | 2139.65 | MGM-52743 | PGD2019 | 29.8 | 12.8 | 14.1 | -99 | 84.4 | 90.8 | 78 | 82.2 | 12.89 | 18.3 | 58.93 | 0.2 | 50.56 | 15.04 | 16.88 | 20 | -99 | Andesita | Filica | BAS | C1 | 0 | 3 | 3 | 5 | 4 | 6 | 6 | 2 | 4 | 2 | 2088 | -99 | 0.852 | 0.791 | 13.32 | 12887 | 0.23 | 0.58 | 1.08 | 0 | 0.45 | 0.03 | 4.55 | 0.02 | 0 | 0.001 | 0.014 | 0.02 | 0.76 | 0.04 | 2.43 | 0.01 | 0.243 | 0.012 | 0.317
compid | compid | PGD19_LAB_152 | MHDD0306 | 9149529 | 26199436 | 2125735 | MGM-52744 | PGD2019 | 10.2 | 13.8 | 15.2 | -99 | 92.3 | 23.8 | 87.5 | 61.9 | 13.53 | 10.6 | 55.54 | 0.1 | 42.78 | 14.69 | 18.62 | 32.33 | -99 | Porfido MM | Argilica | BAS | PMM | 1 | 4 | 4 | 4 | 5 | 5 | 5 | 2 | 5 | 6 | 2287 | -99 | 0.917 | 0.695 | 12986 | 13526 | 0.26 | 0.66 | 1.29 | 0 | 0.34 | 0.02 | 4.31 | 0.02 | 0 | 0.001 | 0.008 | 0.02 | 0.95 | 0.03 | 2.18 | 0.012 | 0.13 | 0.004 | 0.227
compid | compid | PGD19_LAB_153 | MHDD0197 | 8852399 | 24349463 | 2113214 | MGM-52745 | PGD2019 | 58.4 | 14.8 | 16.3 | -99 | 96.4 | 96.7 | 85.9 | 89.5 | 17.99 | 17.6 | 53.54 | 0.15 | 44.52 | 8.42 | 13.88 | 18.35 | -99 | Dacita | Filica | AAS | C5 | 1 | 3 | 3 | 3 | 3 | 3 | 3 | 3 | 23 | 3 | 5424 | -99 | 1731 | 1482 | 19213 | 17985 | -99 | -99 | -99 | -99 | -99 | -99 | -99 | -99 | -99 | 0.001 | 0.048 | 0.01 | 0.33 | 0.01 | 4.18 | 0.001 | 0.15 | 0.017 | 0.411
compid | compid | PGD19_LAB_154 | MHDD0259 | 8933049 | 24319965 | 2060843 | MGM-52746 | PGD2019 | 37.9 | 13.3 | 14.7 | -99 | 96.5 | 98.2 | 85.7 | 92.9 | 20.97 | 11.6 | 53.89 | 0.09 | 36.9 | 15.16 | 25 | 39.31 | -99 | Brecha Ignea | Filica | AAS | C1 | 1 | 3 | 3 | 4 | 3 | 4 | 4 | 3 | 5 | 3 | 3385 | -99 | 1268 | 1.01 | 21046 | 20968 | 0.04 | 0.36 | 0.04 | 0 | 0.49 | 0.09 | 8.29 | 0 | 0.03 | 0.001 | 0.061 | 0.06 | 0.96 | 0.03 | 3.69 | 0.001 | 0.058 | 0.002 | 0.291
compid | compid | PGD19_LAB_155 | MHDD0198 | 9190092 | 24356682 | 2155433 | MGM-52747 | PGD2019 | 43.8 | 14.3 | 15.7 | -99 | 95.1 | 96.1 | 92.5 | 94 | 20.25 | 16.5 | 56.49 | 0.14 | 46.54 | 6.99 | 13.92 | 14.21 | -99 | Andesita | Filica | AAS | C5 | 1 | 3 | 3 | 3 | 3 | 3 | 3 | 3 | 6 | 2 | 1973 | -99 | 0.816 | 0.801 | 17957 | 20245 | 0 | 0.5 | 0.07 | 0 | 0.77 | 0.15 | 7.09 | 0.01 | 0.01 | 0.002 | 0.036 | 0.03 | 0.38 | 0.05 | 8.99 | 0.001 | 0.122 | 0.003 | 0.593
compid | compid | PGD19_LAB_156 | MHDD0259 | 8912167 | 24321388 | 2124226 | MGM-52748 | PGD2019 | 43.5 | 13.2 | 14.6 | -99 | 96.1 | 94.8 | 82 | 88.5 | 17.61 | 17.7 | 54.61 | 0.16 | 47.08 | 7.78 | 10.55 | 13.98 | -99 | Brecha Ignea | Argilica Ava | AAS | C1 | 1 | 4 | 4 | 4 | 3 | 4 | 4 | 3 | 5 | 6 | 2456 | -99 | 0.98 | 0.738 | 16669 | 17.61 | 0 | 0.22 | 0 | 0 | 0.33 | 0.19 | 10.22 | 0 | 0.05 | 0.001 | 0.036 | 0.02 | 0.52 | 0.04 | 4.93 | 0.002 | 0.079 | 0 | 0.292
compid | compid | PGD19_LAB_157 | MHDD0284 | 8999.07 | 26082345 | 2049125 | MGM-52749 | PGD2019 | 22.3 | 12.5 | 13.8 | -99 | 98.4 | 97.6 | 93.9 | 96.3 | 23.01 | 29.3 | 67.14 | 0.22 | 57.69 | 3.54 | 4.86 | 9.6 | -99 | Brecha Hidro | Filica | AAS | C5 | 1 | 3 | 3 | 3 | 3 | 3 | 3 | 3 | 23 | 3 | 3625 | -99 | 1291 | 1219 | 21125 | 23006 | 0 | 0.47 | 0.18 | 0 | 0.22 | 0.02 | 6.38 | 0.01 | 0.03 | 0.001 | 0.015 | 0.03 | 0.85 | 0.03 | 2.83 | 0.002 | 0.012 | 0.004 | 0.16
compid | compid | PGD19_LAB_158 | MHDD0287 | 9112676 | 26027976 | 2076309 | MGM-52750 | PGD2019 | 13.5 | 11.6 | 12.8 | -99 | 89.3 | 40.1 | 86.2 | 88 | 11.14 | 15.5 | 53.19 | 0.16 | 44.04 | 7.89 | 15.35 | 16.85 | -99 | Brecha Ignea | Filica | BAS | C5 | 1 | 3 | 3 | 4 | 4 | 5 | 5 | 2 | 4 | 3 | 3434 | -99 | 1273 | 1025 | 11.21 | 11136 | 0.04 | 0.88 | 0.91 | 0 | 0.43 | 0.02 | 7.23 | 0 | 0 | 0.001 | 0.004 | 0.05 | 1.31 | 0.04 | 3.3 | 0.027 | 0.02 | 0.001 | 0.204
compid | compid | PGD19_LAB_159 | MHDD0291 | 9038108 | 25825168 | 2061252 | MGM-52751 | PGD2019 | 29.2 | 13 | 14.3 | -99 | 96.9 | 95.7 | 79.9 | 76.4 | 14.21 | 22 | 57.69 | 0.24 | 53.89 | 4.66 | 6.38 | 7.25 | -99 | Granodiorita | Argilica Ava | BAS | C1 | 1 | 4 | 4 | 4 | 4 | 6 | 6 | 2 | 5 | 6 | 4388 | -99 | 1531 | 1275 | 13483 | 14212 | 0 | 0.53 | 0.03 | 0.02 | 0.09 | 0.12 | 8.85 | 0.01 | 0 | 0.002 | 0.072 | 0.04 | 0.96 | 0.08 | 3.53 | 0.002 | 0.016 | 0.004 | 0.05
compid | compid | PGD19_LAB_160 | MHDD0291 | 9032537 | 25825339 | 2050625 | MGM-52752 | PGD2019 | 43.9 | 14.4 | 15.8 | -99 | 97.7 | 94.1 | 79.2 | 76.9 | 13.66 | 17.7 | 53.89 | 0.15 | 45.01 | 8.24 | 14.92 | 16.91 | -99 | Porfido Feld | Filica | BAS | C1 | 1 | 3 | 3 | 4 | 4 | 6 | 6 | 2 | 4 | 3 | 2784 | -99 | 1015 | 0.876 | 17531 | 13659 | 0.01 | 0.88 | 0.04 | 0.04 | 0.08 | 0.22 | 8.86 | 0.02 | 0 | 0.002 | 0.07 | 0.04 | 0.99 | 0.08 | 3.05 | 0.002 | 0.014 | 0.004 | 0.058
compid | compid | PGD19_LAB_161 | MHDD0282 | 8989616 | 25665766 | 2006477 | MGM-52753 | PGD2019 | 18.9 | 12.2 | 13.4 | -99 | 95.2 | 91.8 | 75.6 | 92.6 | 15.67 | 28.3 | 57.69 | 0.27 | 57.69 | 1.88 | 3.55 | 5.6 | -99 | Granodiorita | Argilica Ava | BAS | C1 | 1 | 4 | 4 | 4 | 4 | 6 | 6 | 2 | 5 | 6 | 4375 | -99 | 1524 | 1258 | 15.24 | 15674 | 0 | 0.23 | 0.03 | 0 | 0.21 | 0.15 | 6.17 | 0.01 | 0 | 0.001 | 0.019 | 0.03 | 0.49 | 0.04 | 3.86 | 0.002 | 0.013 | 0.002 | 0.106
compid | compid | PGD19_LAB_162 | MHDD0282 | 8987.36 | 25664471 | 1999443 | MGM-52754 | PGD2019 | 30.2 | 12.7 | 14 | -99 | 94.2 | 87.6 | 62.9 | 95.6 | 12.37 | 28.2 | 51.84 | 0.29 | 61.13 | 1.46 | 4.19 | 7.92 | -99 | Granodiorita | Argilica Ava | BAS | C1 | 1 | 4 | 4 | 4 | 4 | 6 | 6 | 2 | 5 | 6 | 3873 | -99 | 1384 | 1183 | 12169 | 12372 | 0 | 0.23 | 0.03 | 0 | 0.21 | 0.15 | 6.17 | 0.01 | 0 | 0.001 | 0.019 | 0.03 | 0.49 | 0.04 | 3.86 | 0.002 | 0.013 | 0.002 | 0.106
compid | compid | PGD19_LAB_163 | MHDD0303 | 9076056 | 25801077 | 1987.96 | MGM-52755 | PGD2019 | 8.4 | 12.4 | 13.7 | -99 | 95.6 | 26 | 81.6 | 43.7 | 14.92 | 30.2 | 65.01 | 0.25 | 60.23 | 1.95 | 2.67 | 9.45 | -99 | Porfido MM | Filica | BAS | PMM | 1 | 2 | 2 | 4 | 5 | 5 | 5 | 2 | 4 | 3 | 2203 | -99 | 0.901 | 0.691 | 14959 | 14916 | 1.17 | 0.97 | 1.73 | 0 | 0.2 | 0.04 | 6.99 | 0.02 | 0 | 0.001 | 0.01 | 0.05 | 1.4 | 0.23 | 4.32 | 0.016 | 0.006 | 0.009 | 0.108
compid | compid | PGD19_LAB_164 | MHDD0303 | 9068134 | 25800968 | 1977.03 | MGM-52756 | PGD2019 | 21.3 | 13.5 | 14.8 | -99 | 91.7 | 65.5 | 90.6 | 77.7 | 14.35 | 18.4 | 54.61 | 0.25 | 51.84 | 2.8 | 6.43 | 12.13 | -99 | Porfido MM | Filica | BAS | PMM | 1 | 2 | 2 | 4 | 5 | 5 | 5 | 2 | 4 | 3 | 2331 | -99 | 0.931 | 0.772 | 13689 | 14355 | 1.11 | 0.79 | 1.33 | 0 | 0.16 | 0.04 | 5.75 | 0.02 | 0 | 0.002 | 0.012 | 0.05 | 1.3 | 0.07 | 3.6 | 0.014 | 0.024 | 0.009 | 0.109
compid | compid | PGD19_LAB_165 | MHDD0283A | 8995104 | 25925052 | 2013885 | MGM-52757 | PGD2019 | 37.4 | 12.8 | 14.2 | -99 | 95.1 | 93.3 | 89.8 | 71.3 | 14.64 | 25.4 | 57.69 | 0.27 | 61.13 | 0.62 | 1.1 | 3.82 | -99 | Granodiorita | Argilica Ava | BAS | C5 | 1 | 5 | 5 | 4 | 4 | 5 | 5 | 2 | 5 | 6 | 1763 | -99 | 0.7 | 0.58 | 16047 | 14636 | 0 | 1.55 | 0.24 | 0 | 0.14 | 0.01 | 8.48 | 0.01 | 0 | 0.001 | 0.006 | 0.14 | 1.54 | 0.11 | 4.94 | 0.001 | 0.009 | 0.002 | 0.081
compid | compid | PGD19_LAB_166 | MHDD0283A | 9006418 | 25924882 | 2001877 | MGM-52758 | PGD2019 | 26.8 | 12.5 | 13.8 | -99 | 91.1 | 28.2 | 87.2 | 65.5 | 16.44 | 25.1 | 57.28 | 0.25 | 56.11 | 2.39 | 3.69 | 9.34 | -99 | Granodiorita | Argilica Ava | BAS | C5 | 1 | 5 | 5 | 4 | 4 | 5 | 5 | 2 | 5 | 6 | 2822 | -99 | 1066 | 0.959 | 17361 | 16439 | 0.22 | 1.19 | 0.2 | 0 | 0.07 | 0.17 | 6.8 | 0 | 0 | 0.001 | 0.014 | 0.08 | 1.15 | 0.07 | 3.55 | 0.001 | 0.007 | 0.001 | 0.045
compid | compid | PGD19_LAB_167 | MHDD0283A | 9011581 | 25924772 | 1996438 | MGM-52759 | PGD2019 | 40.3 | 13.9 | 15.3 | -99 | 92.8 | 46.2 | 78.1 | 55.3 | 17.65 | 29.8 | 57.69 | 0.26 | 53.19 | 0.55 | 1.28 | 3.63 | -99 | Granodiorita | Argilica Ava | BAS | C1 | 1 | 4 | 4 | 4 | 4 | 6 | 6 | 2 | 5 | 6 | 3.55 | -99 | 1314 | 1184 | 17.19 | 17651 | 0 | 0.65 | 0.03 | 0 | 0.06 | 0.41 | 6.81 | 0 | 0 | 0.001 | 0.015 | 0.01 | 0.62 | 0.05 | 6.19 | 0.002 | 0.012 | 0.001 | 0.051
compid | compid | PGD19_LAB_168 | MHDD0250 | 8655017 | 24198726 | 2239.37 | MGM-52760 | PGD2019 | 25 | 12.8 | 14.1 | -99 | 93.5 | 83.3 | 90.8 | 83.4 | 21.28 | 24.2 | 55.35 | 0.13 | 46.02 | 7.97 | 9.19 | 8.77 | -99 | Brecha Volca | Filica | AAS | C5 | 1 | 3 | 3 | 3 | 3 | 3 | 3 | 3 | 23 | 3 | 1.36 | -99 | 0.586 | 0.506 | 19591 | 21279 | -99 | -99 | -99 | -99 | -99 | -99 | -99 | -99 | -99 | 0.001 | 0.036 | 0.02 | 0.29 | 0.03 | 4.67 | 0.001 | 0.129 | 0.001 | 0.422
compid | compid | PGD19_LAB_169 | MHDD0289 | 8734473 | 24527444 | 2161126 | MGM-52761 | PGD2019 | 48.1 | 12.8 | 14.1 | -99 | 93.6 | 96.9 | 85 | 84.7 | 29.8 | 23.5 | 55.72 | 0.16 | -99 | 4.98 | 13.21 | 19.27 | -99 | Brecha Hidro | Filica | AAS | C1 | 1 | 3 | 3 | 4 | 3 | 4 | 4 | 3 | 5 | 3 | 1273 | -99 | 0.494 | 0.441 | 30306 | 29795 | 0 | 0.43 | 0.03 | 0 | 0.28 | 0.15 | 20.53 | 0.01 | 0.12 | 0.001 | 0.028 | 0.03 | 1.71 | 0.09 | 13.21 | 0.001 | 0.071 | 0.002 | 0.172
compid | compid | PGD19_LAB_170 | MHDD0308 | 8912954 | 26001397 | 2132369 | MGM-52762 | PGD2019 | 25.7 | 11.3 | 12.5 | -99 | 97 | 38.6 | 82.5 | 47.3 | 11.86 | 9.6 | 51.84 | 0.08 | 36.24 | 21.59 | 28.99 | 37.37 | -99 | Granodiorita | Filica | BAS | C5 | 1 | 3 | 3 | 4 | 4 | 5 | 5 | 2 | 4 | 3 | 6031 | -99 | 1855 | 1294 | 12176 | 11861 | -99 | -99 | -99 | -99 | -99 | -99 | -99 | -99 | -99 | 0 | 0.011 | 0.01 | 0.09 | 0.01 | 2.31 | 0.001 | 0.015 | 0 | 0.037
compid | compid | PGD19_LAB_171 | MHDD0306 | 9140399 | 26199735 | 2142963 | MGM-52763 | PGD2019 | 15.4 | 13.8 | 15.2 | -99 | 93.2 | 90.2 | 77.7 | 82.7 | 14.01 | 14.8 | 51.84 | 0.12 | 43.57 | 5.1 | 11.3 | 14.28 | -99 | Porfido MM | Filica | BAS | PMM | 1 | 2 | 2 | 4 | 5 | 5 | 5 | 2 | 4 | 3 | 1999 | -99 | 0.834 | 0.675 | 12404 | 14012 | 0.23 | 0.58 | 1.08 | 0 | 0.45 | 0.03 | 4.55 | 0.02 | 0 | 0.001 | 0.014 | 0.02 | 0.76 | 0.04 | 2.43 | 0.01 | 0.243 | 0.012 | 0.317
compid | compid | PGD19_LAB_172 | MHDD0287 | 9098779 | 26028216 | 2055.83 | MGM-52764 | PGD2019 | 30.3 | 13 | 14.3 | -99 | 86 | 40.5 | 77.8 | 74.9 | 12.71 | 10.2 | 51.2 | 0.13 | 42.66 | 17.39 | 26.88 | 41.65 | -99 | Andesita | Filica | BAS | C5 | 0 | 3 | 3 | 5 | 4 | 5 | 5 | 2 | 4 | 2 | 3408 | -99 | 1253 | 0.989 | 12795 | 12715 | 1.19 | 3.21 | 0.8 | 0 | 0.14 | 0.23 | 8.47 | 0.01 | 0 | 0.002 | 0.024 | 0.06 | 2.13 | 0.07 | 3.15 | 0.016 | 0.015 | 0.002 | 0.092
compid | compid | PGD19_LAB_173 | MHDD0218 | 8741088 | 23874012 | 2208138 | MGM-52765 | PGD2019 | 27.1 | 9.9 | 10.9 | -99 | 87.1 | 24.8 | 76.1 | 18.4 | 9.79 | 7.8 | 50.56 | 0.14 | 39 | 16.13 | 25.6 | 35.39 | -99 | Andesita | Argilica | BAS | C5 | 0 | 5 | 5 | 5 | 4 | 5 | 5 | 2 | 6 | 6 | 2394 | -99 | 0.934 | 0.737 | 11042 | 9.79 | 0 | 0.12 | 0.02 | 0 | 0.2 | 0.61 | 7.82 | 0.01 | 0 | 0.001 | 0.06 | 0.02 | 0.86 | 0.05 | 3.57 | 0.001 | 0.025 | 0.002 | 0.092
compid | compid | PGD19_LAB_174 | MHDD0234A | 8988968 | 23972391 | 2137085 | MGM-52766 | PGD2019 | 27.2 | 12.3 | 13.6 | -99 | 92.3 | 90.7 | 81.2 | 82.7 | 24.47 | 5 | 50.11 | 0.07 | 36.33 | 24.71 | 34.45 | 55.74 | -99 | Andesita | Argilica | BAS | C5 | 1 | 5 | 5 | 4 | 4 | 5 | 5 | 2 | 6 | 6 | 1559 | -99 | 0.616 | 0.566 | 24768 | 24474 | 0.06 | 0.87 | 0.03 | 0 | 0.47 | 0.33 | 5.55 | 0.01 | 0.08 | 0.001 | 0.029 | 0.05 | 1.84 | 0.16 | 3.79 | 0.001 | 0.077 | 0.001 | 0.327
compid | compid | PGD19_LAB_175 | MHDD0234A | 8992765 | 23972262 | 2129762 | MGM-52767 | PGD2019 | 18.1 | 10.5 | 11.6 | -99 | 80.2 | 85.5 | 44.5 | 69.3 | 28.65 | 0.8 | 38.18 | 0.13 | 27.07 | 37.54 | 41.91 | 69.35 | -99 | Andesita | Argilica | BAS | C5 | 0 | 5 | 5 | 5 | 4 | 5 | 5 | 2 | 6 | 6 | 0.486 | -99 | 0.248 | 0.189 | 28698 | 28.65 | 0 | 0.46 | 0.01 | 0 | 0.58 | 0.23 | 5.7 | 0.01 | 0 | 0.001 | 0.027 | 0.02 | 0.63 | 0.09 | 2.63 | 0.001 | 0.11 | 0.002 | 0.289
compid | compid | PGD19_LAB_176 | MHDD0193 | 8765762 | 24075798 | 2166192 | MGM-52768 | PGD2019 | 42.3 | 14.5 | 16 | -99 | 96.8 | 97.8 | 82.5 | 89.7 | 16.04 | 15.8 | 53.89 | 0.14 | 43.57 | 8.1 | 11.82 | 20.25 | -99 | Andesita | Filica | AAS | C5 | 1 | 3 | 3 | 3 | 3 | 3 | 3 | 3 | 6 | 2 | 3189 | -99 | 1208 | 0.884 | 17.1 | 16.04 | 0 | 0.14 | 0.02 | 0 | 0.89 | 0.35 | 7.81 | 0.01 | 0.26 | 0.001 | 0.022 | 0.04 | 0.82 | 0.02 | 3.62 | 0.001 | 0.131 | 0.002 | 0.516
compid | compid | PGD19_LAB_177 | MHDD0241 | 8997172 | 24074803 | 2136993 | MGM-52769 | PGD2019 | 35.8 | 13.2 | 14.6 | -99 | 86.8 | 76 | 80.3 | 80.9 | 18.42 | 0.8 | 34.34 | 0.09 | 28.79 | 25.96 | 28.28 | 60.91 | -99 | Brecha Volca | Filica | BAS | C1 | 0 | 3 | 3 | 5 | 4 | 6 | 6 | 2 | 4 | 3 | 1633 | -99 | 0.655 | 0.556 | 17512 | 18417 | 0 | 0.74 | 0.03 | 0 | 0.83 | 0.13 | 15.8 | 0.05 | 0.05 | 0.001 | 0.024 | 0.09 | 1.05 | 0.11 | 4.79 | 0.001 | 0.161 | 0.017 | 0.501
compid | compid | PGD19_LAB_178 | MHDD0243 | 8836214 | 24101833 | 2127515 | MGM-52770 | PGD2019 | 48 | 12.8 | 14.1 | -99 | 91.6 | 95.5 | 79 | 85.8 | 18.4 | 5.6 | 48.18 | 0.09 | 35.92 | 6.94 | 23.82 | 37.58 | -99 | Andesita | Filica | AAS | C1 | 1 | 3 | 3 | 4 | 3 | 4 | 4 | 3 | 6 | 2 | 1989 | -99 | 0.773 | 0.631 | 18097 | 18405 | 0 | 0.36 | 0.01 | 0 | 0.53 | 0.39 | 13.26 | 0.03 | 0.06 | 0.002 | 0.086 | 0.04 | 0.45 | 0.1 | 6.06 | 0.001 | 0.129 | 0.011 | 0.42
compid | compid | PGD19_LAB_179 | MHDD0243 | 8841025 | 24101627 | 2114103 | MGM-52771 | PGD2019 | 31.4 | 11.9 | 13.1 | -99 | 89.1 | 80.8 | 61.9 | 52.3 | 16.87 | 24.2 | 63.84 | 0.22 | 55.98 | 3.63 | 10.32 | 13.73 | -99 | Volcanitas | Argilica Ava | BAS | C1 | 1 | 4 | 4 | 4 | 4 | 6 | 6 | 2 | 5 | 6 | 1677 | -99 | 0.63 | 0.467 | 16884 | 16871 | 0 | 0.57 | 0.03 | 0 | 0.66 | 0.22 | 13.24 | 0.05 | 0.07 | 0.001 | 0.084 | 0.04 | 0.58 | 0.09 | 6.71 | 0.001 | 0.108 | 0.018 | 0.504
compid | compid | PGD19_LAB_180 | MHDD0244 | 8641.06 | 24123929 | 2077261 | MGM-52772 | PGD2019 | 26 | 11.2 | 12.4 | -99 | 94.8 | 92.1 | 83.6 | 94.1 | 25.85 | 23.6 | 57.73 | 0.15 | 49.98 | 1.76 | 3.69 | 7.67 | -99 | Dacita | Argilica Ava | AAS | C5 | 1 | 5 | 5 | 3 | 3 | 3 | 3 | 3 | 23 | 5 | 1386 | -99 | 0.531 | 0.402 | 24927 | 25851 | 0 | 3.1 | 0 | 0 | 0.85 | 0.26 | 30.52 | 0.05 | 0.41 | 0.002 | 0.194 | 0.06 | 3.3 | 0.2 | 10.06 | 0.001 | 0.108 | 0.012 | 0.715
compid | compid | PGD19_LAB_181 | MHDD0272 | 9013939 | 24775825 | 1944.16 | MGM-52773 | PGD2019 | 21.5 | 12.9 | 14.2 | -99 | 96 | 91.2 | 84.4 | 96.9 | 20.99 | 28.8 | 60.23 | 0.25 | 55.35 | 1.02 | 2.13 | 6.95 | -99 | Granodiorita | Argilica Ava | AAS | C5 | 1 | 5 | 5 | 3 | 3 | 3 | 3 | 3 | 23 | 5 | 1968 | -99 | 0.742 | 0.715 | 21069 | 20992 | 0 | 0.58 | 0.03 | 0 | 0.41 | 0.22 | 8.83 | 0.01 | 0 | 0.001 | 0.042 | 0.02 | 1.03 | 0.07 | 5.03 | 0.001 | 0.033 | 0.004 | 0.298
compid | compid | PGD19_LAB_182 | MHDD0272 | 9035.75 | 24775.16 | 1880285 | MGM-52774 | PGD2019 | 39.7 | 14.2 | 15.7 | -99 | 96.1 | 92.6 | 75.3 | 85.5 | 12.49 | 35 | 58.6 | 0.22 | 51.26 | 1.35 | 2.62 | 3.43 | -99 | Dacita | Filica | BAS | C1 | 1 | 3 | 3 | 4 | 4 | 6 | 6 | 2 | 4 | 3 | 4088 | -99 | 1454 | 1277 | 12223 | 12486 | 0.24 | 0.25 | 0.06 | 0 | 0.17 | 0.15 | 11.12 | 0.01 | 0 | 0.001 | 0.036 | 0.08 | 0.81 | 0.06 | 8.39 | 0.001 | 0.03 | 0.002 | 0.183
compid | compid | PGD19_LAB_183 | MHDD0195 | 9159127 | 24129376 | 2182.39 | MGM-52775 | PGD2019 | 26.5 | 14.2 | 15.7 | -99 | 89.2 | 40.2 | 61.4 | 90.2 | 17.79 | 9.8 | 46.54 | 0.15 | 39 | 13.34 | 25.25 | 31.06 | -99 | Andesita | Argilica Ava | BAS | C5 | 1 | 5 | 5 | 4 | 4 | 5 | 5 | 2 | 6 | 6 | 1686 | -99 | 0.715 | 0.531 | 17119 | 17793 | 0.04 | 0.86 | 0 | 0 | 0.22 | 0.11 | 5.69 | 0 | 0 | 0.001 | 0.022 | 0.04 | 2.01 | 0.17 | 2.98 | 0.003 | 0.133 | 0 | 0.155
compid | compid | PGD19_LAB_184 | MHDD0195 | 9179264 | 24130655 | 2139665 | MGM-52776 | PGD2019 | 29 | 13.3 | 14.7 | -99 | 90.9 | 62.2 | 50.7 | 90.4 | 14.65 | 8.9 | 45.51 | 0.08 | 29.05 | 11.47 | 25.15 | 41.09 | -99 | Dacita | Filica | BAS | C5 | 1 | 3 | 3 | 4 | 4 | 5 | 5 | 2 | 4 | 3 | 1627 | -99 | 0.702 | 0.405 | 14826 | 14649 | 0 | 1.22 | 0.03 | 0 | 0.42 | 0.07 | 5.89 | 0 | 0 | 0.001 | 0.015 | 0.03 | 1.41 | 0.12 | 2.67 | 0.001 | 0.175 | 0 | 0.232
compid | compid | PGD19_LAB_185 | MHDD0195 | 9183725 | 24130856 | 2130162 | MGM-52777 | PGD2019 | 37.9 | 14.4 | 15.9 | -99 | 91.5 | 80.4 | 75.9 | 93.7 | 12.49 | 16.7 | 50.03 | 0.1 | 36.94 | 4.94 | 7.92 | 23.18 | -99 | Dacita | Filica | BAS | C5 | 1 | 3 | 3 | 4 | 4 | 5 | 5 | 2 | 4 | 3 | 3419 | -99 | 1259 | 1261 | 12805 | 12.49 | 0 | 1.61 | 0.05 | 0 | 0.3 | 0.13 | 5.98 | 0 | 0 | 0.001 | 0.016 | 0.13 | 1.21 | 0.14 | 3.02 | 0.001 | 0.124 | 0 | 0.22
compid | compid | PGD19_LAB_186 | MHDD0195 | 9156556 | 24129259 | 2187.81 | MGM-52778 | PGD2019 | 38.1 | 13.6 | 15 | -99 | 89.9 | 75.7 | 77.3 | 90.2 | 17.58 | 3.8 | 43.98 | 0.07 | 30.53 | 15.74 | 17.83 | 20.15 | -99 | Andesita | Filica | BAS | C5 | 1 | 3 | 3 | 4 | 4 | 5 | 5 | 2 | 4 | 2 | 1827 | -99 | 0.72 | 0.693 | 17637 | 17582 | 0.04 | 0.86 | 0 | 0 | 0.22 | 0.11 | 5.69 | 0 | 0 | 0.001 | 0.022 | 0.04 | 2.01 | 0.17 | 2.98 | 0.003 | 0.133 | 0 | 0.155
compid | compid | PGD19_LAB_187 | MHDD0195 | 9162016 | 24129.48 | 2176.29 | MGM-52779 | PGD2019 | 13.5 | 10.8 | 11.9 | -99 | 82.4 | 62.1 | 53.5 | 54.5 | 30.12 | 6.5 | 45.51 | 0.18 | 34.13 | 13.67 | 21.36 | 28.01 | -99 | Andesita | Filica | BAS | C5 | 0 | 3 | 3 | 5 | 4 | 5 | 5 | 2 | 4 | 2 | 0.376 | -99 | 0.185 | 0.2 | 27827 | 30119 | 0.06 | 0.69 | 0.01 | 0 | 0.26 | 0.1 | 5.21 | 0 | 0 | 0.001 | 0.02 | 0.03 | 1.22 | 0.13 | 3.11 | 0.001 | 0.147 | 0 | 0.147
compid | compid | PGD19_LAB_188 | MHDD0195 | 9170338 | 24130014 | 2158663 | MGM-52780 | PGD2019 | 21.7 | 11.1 | 12.2 | -99 | 83.1 | 74 | 58.4 | 80.2 | 34.46 | 0.6 | 35.92 | 0.07 | 24.38 | 2.99 | 9.49 | 19.56 | -99 | Andesita | Filica | BAS | C5 | 0 | 3 | 3 | 5 | 4 | 5 | 5 | 2 | 4 | 2 | 0.388 | -99 | 0.176 | 0.165 | 34167 | 34458 | 0 | 0.89 | 0.01 | 0 | 0.46 | 0.06 | 6.48 | 0 | 0 | 0 | 0.007 | 0.02 | 1.13 | 0.12 | 2.91 | 0.001 | 0.117 | 0 | 0.384
compid | compid | PGD19_LAB_189 | MHDD0195 | 9175761 | 24130412 | 2147131 | MGM-52781 | PGD2019 | 25.2 | 11.7 | 12.9 | -99 | 86.5 | 64.7 | 62.5 | 76.4 | 20 | 0.6 | 34.09 | 0.11 | 25.9 | 5.97 | 19.53 | 38.6 | -99 | Andesita | Filica | BAS | C5 | 0 | 3 | 3 | 5 | 4 | 5 | 5 | 2 | 4 | 2 | 1072 | -99 | 0.435 | 0.405 | 20679 | 19998 | 0 | 0.89 | 0.01 | 0 | 0.46 | 0.06 | 6.48 | 0 | 0 | 0 | 0.007 | 0.02 | 1.13 | 0.12 | 2.91 | 0.001 | 0.117 | 0 | 0.384
compid | compid | PGD19_LAB_190 | MHDD0243 | 8847425 | 24101442 | 2096481 | MGM-52782 | PGD2019 | 41.8 | 12.8 | 14.2 | -99 | 94 | 90.2 | 74.9 | 71.3 | 12.62 | 6.7 | 51.84 | 0.07 | 32 | 12.85 | 16.15 | 27.51 | -99 | Brecha Volca | Filica | AAS | C1 | 1 | 3 | 3 | 4 | 3 | 4 | 4 | 3 | 5 | 3 | 4144 | -99 | 1.46 | 1.11 | 12095 | 12624 | 0 | 0.49 | 0.05 | 0 | 0.7 | 0.09 | 10.56 | 0.03 | 0.16 | 0.001 | 0.038 | 0.02 | 0.51 | 0.05 | 5.69 | 0.001 | 0.143 | 0.011 | 0.581
compid | compid | PGD21_LAB_001 | MHDD0415 | 8785346 | 24047143 | 2021302 | PGD21_LAB_00 | PGD2021 | 50.78 | 15.68 | 17.29 | -99 | 96.42 | 97.87 | 87.42 | 90.9 | 12.42 | 0.95 | 38.9 | 0.037 | 21.36 | 5.62 | 10.53 | 12 | 8.23 | Granodiorita | Filica | BAS | C5 | 1 | 3 | 3 | 4 | 4 | 5 | 5 | 2 | 4 | 3 | 2853 | -99 | 1073 | 0.89 | 11722 | 12418 | 0.44 | 0.2 | 0.01 | 0 | 0.55 | 0.11 | 7.03 | 0.01 | 0.03 | 0.001 | 0.1 | 0.06 | 0.73 | 0.05 | 3.56 | 0.001 | 0.095 | 0.003 | 0.331
compid | compid | PGD21_LAB_002 | MHDD0421 | 8793115 | 24318.93 | 2002252 | PGD21_LAB_00 | PGD2021 | 51.92 | 15.93 | 17.56 | 0.08 | 95.17 | 87.28 | 87.46 | 71.26 | 14.24 | 4.17 | 49.4 | 0.074 | 34.37 | 2.14 | 3.93 | 6.47 | 7.7 | Dique de Por | Argilica Ava | AAS | C5 | 1 | 5 | 5 | 3 | 3 | 3 | 3 | 3 | 23 | 5 | 2077 | -99 | 0.82 | 0.67 | 15047 | 14242 | 0 | 0.96 | 0.06 | 0 | 0.59 | 0.18 | 8.46 | 0.01 | 0.05 | 0.001 | 0.081 | 0.02 | 0.78 | 0.06 | 3.96 | 0.001 | 0.089 | 0.001 | 0.337
compid | compid | PGD21_LAB_003 | MHDD0419 | 8913725 | 24031087 | 2052756 | PGD21_LAB_00 | PGD2021 | 67.56 | 16 | 17.64 | -99 | 95.57 | 96.5 | 87.37 | 85.19 | 20.39 | 2.52 | 47.08 | 0.053 | 30.76 | 8.02 | 13.23 | 17.32 | 7.92 | Porfido Feld | Filica | AAS | C1 | 1 | 3 | 3 | 4 | 3 | 4 | 4 | 3 | 5 | 3 | 2106 | -99 | 0.849 | 0.58 | 19466 | 20.39 | 0.06 | 0.19 | 0.02 | 0 | 0.61 | 0.03 | 6.13 | 0.01 | 0.08 | 0.002 | 0.148 | 0.02 | 1.13 | 0.04 | 5.19 | 0.001 | 0.097 | 0 | 0.366
compid | compid | PGD21_LAB_004 | MHDD0421 | 8786483 | 24319368 | 2019785 | PGD21_LAB_00 | PGD2021 | 44.41 | 13.93 | 15.36 | 0.11 | 97.84 | 98.47 | 93.54 | 92.58 | 20.27 | 3.01 | 48.02 | 0.053 | 31.28 | 6.23 | 10.39 | 12.84 | 7.86 | Andesita | Filica | AAS | C5 | 1 | 3 | 3 | 3 | 3 | 3 | 3 | 3 | 6 | 2 | 3603 | -99 | 1.29 | 1105 | 19399 | 20.27 | 0 | 0.33 | 0.03 | 0 | 0.41 | 0.03 | 6.63 | 0.01 | 0 | 0.001 | 0.227 | 0.23 | 1.46 | 0.09 | 4.89 | 0.001 | 0.099 | 0.014 | 0.423
compid | compid | PGD21_LAB_005 | MHDD0422 | 8884988 | 24247746 | 2036514 | PGD21_LAB_00 | PGD2021 | 44.87 | 14.5 | 15.98 | -99 | 95.55 | 91.61 | 68.7 | 76.58 | 13.55 | 0.71 | 36.58 | 0.041 | 23.71 | 10.69 | 24.06 | 39.01 | 8.03 | Porfido Feld | Filica | AAS | C1 | 1 | 3 | 3 | 4 | 3 | 4 | 4 | 3 | 5 | 3 | 2441 | -99 | 0.971 | 0.704 | 13167 | 13555 | 0 | 0.13 | 0.04 | 0 | 0.55 | 0.15 | 9.06 | 0.05 | 0 | 0.001 | 0.069 | 0.05 | 0.72 | 0.07 | 8.34 | 0.001 | 0.129 | 0.001 | 1.24
compid | compid | PGD21_LAB_006 | MHDD0422 | 8879561 | 24247899 | 2048874 | PGD21_LAB_00 | PGD2021 | 54.47 | 13.92 | 15.35 | -99 | 95.69 | 90.33 | 67.61 | 69.05 | 14.82 | 2.06 | 43.32 | 0.048 | 28.08 | 6.83 | 10.01 | 16.8 | 7.89 | Porfido Feld | Filica | BAS | C1 | 1 | 3 | 3 | 4 | 4 | 6 | 6 | 2 | 4 | 3 | 2865 | -99 | 1.11 | 0.921 | 14843 | 14819 | 0 | 0.29 | 0.15 | 0 | 0.58 | 0.09 | 7.49 | 0.03 | 0 | 0.001 | 0.076 | 0.12 | 1.51 | 0.16 | 10.82 | 0.001 | 0.233 | 0.012 | 0.556
compid | compid | PGD21_LAB_007 | MHDD0415 | 8774803 | 24047272 | 2041178 | PGD21_LAB_00 | PGD2021 | 33.17 | 15.19 | 16.74 | -99 | 91.95 | 83.29 | 75.62 | 78.92 | 11.04 | 5.31 | 51.55 | 0.096 | 38.72 | 2.22 | 6.46 | 9.94 | 7.42 | Dique de Por | Argilica Ava | AAS | C1 | 1 | 4 | 4 | 4 | 3 | 4 | 4 | 3 | 5 | 6 | 0.822 | -99 | 0.354 | 0.313 | 10209 | 11.04 | 0.42 | 1.02 | 0.05 | 0 | 0.62 | 0.32 | 6.67 | 0.01 | 0.21 | 0.002 | 0.307 | 0.1 | 1.48 | 0.06 | 4.03 | 0.001 | 0.086 | 0.002 | 0.156
compid | compid | PGD21_LAB_008 | MHDD0415 | 8779363 | 24047205 | 2032561 | PGD21_LAB_00 | PGD2021 | 38.97 | 14.91 | 16.43 | 0.11 | 92.97 | 91.73 | 76.2 | 84.44 | 14.42 | 4.33 | 50.26 | 0.083 | 37.63 | 3.51 | 9.82 | 10.38 | 7.4 | Granodiorita | Argilica Ava | AAS | C1 | 1 | 4 | 4 | 4 | 3 | 4 | 4 | 3 | 5 | 6 | 1902 | -99 | 0.763 | 0.706 | 15688 | 14419 | 0.73 | 0.69 | 0 | 0 | 0.55 | 0.4 | 6.63 | 0.02 | 0.12 | 0.002 | 0.194 | 0.06 | 0.94 | 0.04 | 5.06 | 0.001 | 0.087 | 0.001 | 0.185
compid | compid | PGD21_LAB_009 | MHDD0416 | 8775509 | 24114231 | 1989418 | PGD21_LAB_00 | PGD2021 | 42.84 | 13.32 | 14.68 | -99 | 91.06 | 86.2 | 79.35 | 89.49 | 13.8 | 6.25 | 51.66 | 0.095 | 41.33 | 3.03 | 4.34 | 7.93 | 7.2 | Andesita | Argilica Ava | AAS | C5 | 1 | 5 | 5 | 3 | 3 | 3 | 3 | 3 | 6 | 5 | 0.602 | -99 | 0.25 | 0.231 | 14029 | 13803 | 0.22 | 0.07 | 0 | 0 | 0.42 | 0.04 | 6.65 | 0.01 | 0.04 | 0.001 | 0.075 | 0.11 | 1.28 | 0.24 | 5.5 | 0.001 | 0.114 | 0.013 | 0.396
compid | compid | PGD21_LAB_010 | MHDD0416 | 8777709 | 24114029 | 1983.84 | PGD21_LAB_01 | PGD2021 | 45.16 | 13.13 | 14.48 | 0.11 | 82.16 | 90.74 | 79.75 | 91.94 | 32.82 | 25.08 | 58.29 | 0.362 | 52.73 | 0.71 | 2.87 | 5.6 | 7.35 | Brecha Hidro | Argilica Ava | AAS | BHX | 0 | 5 | 5 | 5 | 3 | 3 | 3 | 3 | 23 | 4 | 0.474 | -99 | 0.186 | 0.195 | 33105 | 32824 | 0.22 | 0.07 | 0 | 0 | 0.42 | 0.04 | 6.65 | 0.01 | 0.04 | 0.001 | 0.075 | 0.11 | 1.28 | 0.24 | 5.5 | 0.001 | 0.114 | 0.013 | 0.396
compid | compid | PGD21_LAB_011 | MHDD0426 | 9108006 | 24519509 | 1893974 | PGD21_LAB_01 | PGD2021 | 26.77 | 14.52 | 16 | 0.1 | 98.35 | 87.05 | 94.79 | 96.45 | 19.94 | 1.86 | 44.42 | 0.052 | 29.61 | 2.62 | 4.3 | 13.19 | 8.41 | Porfido Feld | Filica | BAS | C5 | 1 | 3 | 3 | 4 | 4 | 5 | 5 | 2 | 4 | 3 | 2293 | -99 | 0.84 | 0.697 | 18386 | 19935 | 0 | 0.47 | 0.11 | 0 | 0.67 | 0.12 | 6.54 | 0 | 0.13 | 0.001 | 0.028 | 0.02 | 0.19 | 0.02 | 2.55 | 0.001 | 0.043 | 0 | 0.525
compid | compid | PGD21_LAB_012 | MHDD0415 | 8771303 | 24047357 | 2047811 | PGD21_LAB_01 | PGD2021 | 42.06 | 15.15 | 16.7 | -99 | 96.15 | 94.09 | 87.56 | 91.94 | 15.29 | 3.4 | 47.36 | 0.062 | 31.44 | 6.94 | 9.18 | 17.05 | 7.82 | Porfido Feld | Argilica Ava | AAS | C5 | 1 | 5 | 5 | 3 | 3 | 3 | 3 | 3 | 23 | 5 | 3247 | -99 | 1213 | 1165 | 14813 | 15288 | 0.42 | 1.02 | 0.05 | 0 | 0.62 | 0.32 | 6.67 | 0.01 | 0.21 | 0.002 | 0.307 | 0.1 | 1.48 | 0.06 | 4.03 | 0.001 | 0.086 | 0.002 | 0.156
compid | compid | PGD21_LAB_013 | MHDD0419 | 8918981 | 24025773 | 2037209 | PGD21_LAB_01 | PGD2021 | 43.86 | 15.3 | 16.86 | -99 | 94.41 | 97.1 | 86.45 | 85.25 | 28.5 | 2.2 | 45.67 | 0.07 | 31.6 | 6.15 | 10.35 | 17.35 | 7.38 | Brecha Hidro | Argilica Ava | AAS | C5 | 1 | 5 | 5 | 3 | 3 | 3 | 3 | 3 | 23 | 5 | 2846 | -99 | 1.06 | 0.543 | 29696 | 28.5 | 0.02 | 0.18 | 0.05 | 0 | 0.75 | 0.02 | 7.71 | 0.01 | 0.12 | 0.001 | 0.055 | 0.02 | 0.71 | 0.02 | 5.51 | 0.001 | 0.148 | 0 | 0.539
compid | compid | PGD21_LAB_014 | MHDD0437 | 9047871 | 24559356 | 1867693 | PGD21_LAB_01 | PGD2021 | 8.14 | 14.03 | 15.47 | -99 | 95.61 | 94.4 | 93.33 | 97.38 | 36.18 | 2.52 | 48.69 | 0.116 | 39.8 | 5.39 | 8.9 | 19.57 | 8 | Granodiorita | Filica | AAS | BHX | 1 | 3 | 3 | 3 | 3 | 3 | 3 | 3 | 23 | 3 | 0.609 | -99 | 0.235 | 0.209 | 34364 | 36178 | -99 | -99 | -99 | -99 | -99 | -99 | -99 | -99 | -99 | 0.001 | 0.043 | 0.12 | 1.5 | 0.19 | 5.45 | 0.001 | 0.187 | 0.025 | 0.778
compid | compid | PGD21_LAB_015 | MHDD0437 | 9050986 | 24556.85 | 1862254 | PGD21_LAB_01 | PGD2021 | 19.61 | 15.32 | 16.89 | -99 | 96.34 | 75.69 | 90.33 | 96.56 | 17.51 | 4.59 | 48.72 | 0.072 | 33.78 | 6.47 | 7.4 | 8.77 | 8.11 | Granodiorita | Filica | BAS | C5 | 1 | 3 | 3 | 4 | 4 | 5 | 5 | 2 | 4 | 3 | 2.63 | -99 | 1011 | 0.968 | 16497 | 17508 | -99 | -99 | -99 | -99 | -99 | -99 | -99 | -99 | -99 | 0.001 | 0.03 | 0.09 | 1.09 | 0.14 | 5.26 | 0.001 | 0.169 | 0.033 | 0.957
compid | compid | PGD21_LAB_016 | MHDD0405 | 9061528 | 24624.24 | 1860012 | PGD21_LAB_01 | PGD2021 | 19.76 | 15.99 | 17.62 | -99 | 98.51 | 98.61 | 95.16 | 97.34 | 19.81 | 5 | 51.52 | 0.09 | 37.81 | 7.53 | 13.03 | 23.66 | 7.29 | Granodiorita | Argilica Ava | AAS | C5 | 1 | 5 | 5 | 3 | 3 | 3 | 3 | 3 | 23 | 5 | 4704 | -99 | 1554 | 1529 | 20988 | 19814 | 0 | 0.73 | 0.23 | 0 | 0.54 | 0.65 | 7.04 | 0.01 | 0 | 0.001 | 0.036 | 0.01 | 0.22 | 0.04 | 3.57 | 0.001 | 0.047 | 0.001 | 0.175
compid | compid | PGD21_LAB_017 | MHDD0416 | 8742645 | 24117233 | 2073149 | PGD21_LAB_01 | PGD2021 | 29.23 | 12.82 | 14.14 | -99 | 85.01 | 84.71 | 82.01 | 87.55 | 25.01 | 19.06 | 60.55 | 0.224 | 54.89 | 1.66 | 2.33 | 7.15 | 7.41 | Andesita | Argilica Ava | AAS | C5 | 0 | 5 | 5 | 5 | 3 | 3 | 3 | 3 | 6 | 5 | 2378 | -99 | 0.89 | 0.763 | 26263 | 25006 | 0.07 | 1.2 | 0.33 | 0 | 0.45 | 0.3 | 6.73 | 0.01 | 0.13 | 0.001 | 0.051 | 0.06 | 0.57 | 0.05 | 6.81 | 0.001 | 0.134 | 0 | 0.318
compid | compid | PGD21_LAB_018 | MHDD0416 | 8743736 | 24117138 | 2070357 | PGD21_LAB_01 | PGD2021 | 34.09 | 13.98 | 15.42 | -99 | 92.75 | 91.78 | 72.53 | 88.34 | 18.04 | 12.98 | 51.35 | 0.153 | 45.63 | 1.13 | 2.27 | 7.14 | 7.65 | Granodiorita | Argilica Ava | BAS | C1 | 1 | 4 | 4 | 4 | 4 | 6 | 6 | 2 | 5 | 6 | 2326 | -99 | 0.881 | 0.682 | 19019 | 18038 | 0.07 | 1.2 | 0.33 | 0 | 0.45 | 0.3 | 6.73 | 0.01 | 0.13 | 0.001 | 0.051 | 0.06 | 0.57 | 0.05 | 6.81 | 0.001 | 0.134 | 0 | 0.318
compid | compid | PGD21_LAB_019 | MHDD0423 | 8934987 | 24174008 | 2144122 | PGD21_LAB_01 | PGD2021 | 62.2 | 14.53 | 16.02 | -99 | 98.28 | 97.76 | 96.58 | 97.95 | 26.47 | 12.37 | 54.88 | 0.199 | 46.23 | 6.75 | 12.68 | 20.37 | 7.74 | Brecha Hidro | Argilica Ava | AAS | BHX | 1 | 5 | 5 | 3 | 3 | 3 | 3 | 3 | 23 | 4 | 2184 | -99 | 0.8 | 0.763 | 26447 | 26466 | 0 | 1.3 | 0.05 | 0 | 0.46 | 0.24 | 7.67 | 0.01 | 0 | 0.001 | 0.134 | 0.11 | 1.21 | 0.1 | 5.69 | 0.001 | 0.099 | 0.041 | 0.635
compid | compid | PGD21_LAB_020 | MHDD0423 | 8944375 | 24173446 | 2116425 | PGD21_LAB_02 | PGD2021 | 47.79 | 13.31 | 14.68 | -99 | 95.07 | 97.89 | 88.87 | 96.59 | 40.76 | 17.3 | 54.61 | 0.446 | 58.91 | 0.59 | 1.02 | 3.62 | 6.82 | Andesita | Argilica Ava | AAS | BHX | 1 | 5 | 5 | 3 | 3 | 3 | 3 | 3 | 23 | 4 | 0.686 | -99 | 0.283 | 0.242 | 37551 | 40761 | 0 | 0.12 | 0 | 0 | 0.43 | 0.33 | 8.4 | 0.01 | 0 | 0.001 | 0.137 | 0.01 | 1.28 | 0.06 | 6.19 | 0.001 | 0.131 | 0.009 | 0.283
compid | compid | PGD21_LAB_021 | MHDD0420 | 8719181 | 24438453 | 2057206 | PGD21_LAB_02 | PGD2021 | 52.85 | 13.89 | 15.31 | -99 | 92.09 | 93.71 | 85.33 | 70.96 | 16.24 | 3.07 | 49.58 | 0.081 | 35 | 9.8 | 12.45 | 16.95 | 7.23 | Andesita | Argilica Ava | AAS | C5 | 1 | 5 | 5 | 3 | 3 | 3 | 3 | 3 | 6 | 5 | 3.5 | -99 | 1247 | 0.928 | 15924 | 16242 | 0 | 0 | 0 | 0 | 0.77 | 0.95 | 6.33 | 0.01 | 0 | 0.001 | 0.034 | 0.03 | 0.37 | 0.03 | 6.63 | 0.001 | 0.081 | 0.006 | 0.19
compid | compid | PGD21_LAB_022 | MHDD0404 | 9007721 | 24662656 | 1909961 | PGD21_LAB_02 | PGD2021 | 45.96 | 14.29 | 15.75 | -99 | 94.12 | 87.44 | 86.13 | 89.34 | 12.37 | 9.89 | 52.06 | 0.131 | 42.61 | 6.59 | 10.31 | 12.98 | 7.93 | Dique de Por | Filica | BAS | C1 | 1 | 3 | 3 | 4 | 4 | 6 | 6 | 2 | 4 | 3 | 6848 | -99 | 1975 | 1704 | 12398 | 12368 | 0 | 1.34 | 0.48 | 0 | 0.34 | 0.1 | 7.22 | 0.02 | 0 | 0.001 | 0.032 | 0.03 | 0.22 | 0.04 | 5.86 | 0.001 | 0.06 | 0.007 | 0.193
compid | compid | PGD21_LAB_023 | MHDD0405 | 9023477 | 24624826 | 1930664 | PGD21_LAB_02 | PGD2021 | 18.14 | 12.69 | 13.99 | -99 | 94.39 | 91.2 | 82.92 | 94.99 | 24.45 | 2.75 | 47.36 | 0.075 | 34.18 | 15.1 | 29.07 | 32.59 | 6.43 | Granodiorita | Filica | BAS | C5 | 1 | 3 | 3 | 4 | 4 | 5 | 5 | 2 | 4 | 3 | 2357 | -99 | 0.914 | 0.659 | 22734 | 24453 | 0 | 0.11 | 0.04 | 0 | 0.4 | 1.6 | 15.58 | 0 | 0 | 0.001 | 0.022 | 0.11 | 0.23 | 0.04 | 8.38 | 0.001 | 0.093 | 0.001 | 0.307
compid | compid | PGD21_LAB_024 | MHDD0405 | 9051551 | 24624478 | 1878.49 | PGD21_LAB_02 | PGD2021 | 16.33 | 15.18 | 16.74 | -99 | 94.27 | 72.08 | 82.29 | 93.23 | 14.69 | 3.92 | 47.8 | 0.066 | 32.61 | 17.97 | 30.03 | 37.83 | 7.81 | Granodiorita | Filica | BAS | C1 | 1 | 3 | 3 | 4 | 4 | 6 | 6 | 2 | 4 | 3 | 3235 | -99 | 1225 | 1234 | 13566 | 14686 | 0 | 0.02 | 0.05 | 0 | 0.33 | 0.53 | 5.03 | 0.01 | 0 | 0.001 | 0.021 | 0.03 | 0.24 | 0.03 | 3.48 | 0.001 | 0.056 | 0 | 0.316
compid | compid | PGD21_LAB_025 | MHDD0404 | 9015873 | 24662.68 | 1896485 | PGD21_LAB_02 | PGD2021 | 34.98 | 12.7 | 14 | -99 | 93.06 | 87.89 | 88.17 | 92.87 | 19.9 | 18.18 | 59.67 | 0.25 | 53.46 | 3.03 | 7.27 | 12.4 | 7.17 | Granodiorita | Argilica Ava | BAS | C5 | 1 | 5 | 5 | 4 | 4 | 5 | 5 | 2 | 5 | 6 | 2821 | -99 | 1065 | 1011 | 21553 | 19905 | 0 | 1.47 | 1 | 0 | 0.15 | 2.48 | 11.56 | 0.01 | 0 | 0.001 | 0.039 | 0.03 | 0.42 | 0.08 | 4.88 | 0.001 | 0.06 | 0.002 | 0.249
compid | compid | PGD21_LAB_026 | MHDD0404 | 9025192 | 24662.58 | 1881086 | PGD21_LAB_02 | PGD2021 | 15.58 | 15.29 | 16.85 | -99 | 94.12 | 77.23 | 87.04 | 75.81 | 16.91 | 3.17 | 47.69 | 0.077 | 33.54 | 18.62 | 31.2 | 46.95 | 7.06 | Granodiorita | Filica | BAS | C5 | 1 | 3 | 3 | 4 | 4 | 5 | 5 | 2 | 4 | 3 | 3048 | -99 | 1146 | 0.859 | 17944 | 16.91 | 0 | 0.23 | 0.12 | 0 | 0.34 | 0.08 | 5.46 | 0.01 | 0 | 0.001 | 0.016 | 0.02 | 0.25 | 0.05 | 3.41 | 0.001 | 0.042 | 0 | 0.18
compid | compid | PGD21_LAB_027 | MHDD0422 | 8871098 | 24248095 | 2068092 | PGD21_LAB_02 | PGD2021 | 48.35 | 13.56 | 14.95 | -99 | 96.35 | 98 | 86.57 | 81.18 | 19.27 | 3.73 | 47.19 | 0.063 | 29.94 | 14.25 | 20.11 | 26.61 | 7.31 | Granodiorita | Filica | AAS | C5 | 1 | 3 | 3 | 3 | 3 | 3 | 3 | 3 | 23 | 3 | 3.63 | -99 | 1336 | 1138 | 18179 | 19.27 | -99 | -99 | -99 | -99 | -99 | -99 | -99 | -99 | -99 | 0.001 | 0.083 | 0.01 | 0.77 | 0.04 | 7.44 | 0.001 | 0.072 | 0.008 | 0.33
compid | compid | PGD21_LAB_028 | MHDD0422 | 8875938 | 24247998 | 2057112 | PGD21_LAB_02 | PGD2021 | 53.37 | 9.85 | 10.86 | -99 | 85.29 | 65.85 | 78.07 | 83.9 | 26.26 | 13.07 | 54.39 | 0.178 | 47.52 | 1.62 | 3.67 | 14.88 | 6.59 | Brecha Hidro | Argilica Ava | BAS | C5 | 0 | 5 | 5 | 5 | 4 | 5 | 5 | 2 | 5 | 6 | 1145 | -99 | 0.463 | 0.395 | 28231 | 26257 | -99 | -99 | -99 | -99 | -99 | -99 | -99 | -99 | -99 | 0.001 | 0.083 | 0.01 | 0.77 | 0.04 | 7.44 | 0.001 | 0.072 | 0.008 | 0.33
compid | compid | PGD21_LAB_029 | MHDD0423 | 8957948 | 24172.72 | 2076685 | PGD21_LAB_02 | PGD2021 | 25.43 | 13.36 | 14.73 | -99 | 93.49 | 83.17 | 93.68 | 93.25 | 23.22 | 5.21 | 50.03 | 0.09 | 38.13 | 14.28 | 18.73 | 30.92 | 7.58 | Andesita | Argilica Ava | BAS | C5 | 1 | 5 | 5 | 4 | 4 | 5 | 5 | 2 | 6 | 6 | 1947 | -99 | 0.715 | 0.63 | 24.54 | 23223 | 0.08 | 0.15 | 0.01 | 0 | 0.58 | 0.24 | 8.35 | 0.01 | 0 | 0.001 | 0.111 | 0.02 | 4.49 | 0.13 | 5.4 | 0.001 | 0.064 | 0 | 0.515
compid | compid | PGD21_LAB_030 | MHDD0423 | 8960373 | 24172572 | 2069.59 | PGD21_LAB_03 | PGD2021 | 52.56 | 14.36 | 15.84 | -99 | 96.52 | 94.87 | 87.88 | 92.03 | 18.96 | 8.29 | 53.65 | 0.148 | 42.59 | 4.08 | 4.91 | 5.9 | 7.15 | Andesita | Argilica Ava | AAS | C5 | 1 | 5 | 5 | 3 | 3 | 3 | 3 | 3 | 6 | 5 | 4318 | -99 | 1492 | 1.02 | 19661 | 18961 | 0.03 | 0.4 | 0.01 | 0 | 0.56 | 0.31 | 7.32 | 0.01 | 0 | 0.001 | 0.05 | 0.02 | 0.73 | 0.02 | 3.96 | 0.001 | 0.069 | 0 | 0.294
compid | compid | PGD21_LAB_031 | MHDD0437 | 9031987 | 24572199 | 1895496 | PGD21_LAB_03 | PGD2021 | 29.72 | 14.23 | 15.69 | -99 | 97.17 | 92.47 | 90.06 | 94.65 | 16.76 | 4.87 | 49.07 | 0.069 | 33.5 | 11.23 | 27.12 | 61.46 | 7.73 | Granodiorita | Argilica Ava | AAS | C5 | 1 | 5 | 5 | 3 | 3 | 3 | 3 | 3 | 23 | 5 | 4841 | -99 | 1612 | 1.47 | 17895 | 16758 | 0 | 0.19 | 0.22 | 0 | 0.44 | 0.24 | 8.03 | 0 | 0 | 0.001 | 0.056 | 0.01 | 0.64 | 0.04 | 3.43 | 0.001 | 0.043 | 0 | 0.285
compid | compid | PGD21_LAB_032 | MHDD0437 | 9038882 | 24566607 | 1883405 | PGD21_LAB_03 | PGD2021 | 22.08 | 13.89 | 15.31 | -99 | 96.58 | 82.23 | 90.46 | 96.68 | 18.79 | 3.58 | 47.42 | 0.054 | 31.49 | 13.02 | 35.43 | 61.99 | 7.61 | Granodiorita | Filica | BAS | C5 | 1 | 3 | 3 | 4 | 4 | 5 | 5 | 2 | 4 | 3 | 3537 | -99 | 1286 | 1303 | 18863 | 18789 | 0 | 0.12 | 0.05 | 0 | 0.36 | 0.24 | 9.29 | 0 | 0 | 0.001 | 0.074 | 0.04 | 1.67 | 0.04 | 3.44 | 0.001 | 0.056 | 0 | 0.339
compid | compid | PGD21_LAB_033 | MHDD0416 | 8785958 | 24113324 | 1962919 | PGD21_LAB_03 | PGD2021 | 53.89 | 15.54 | 17.14 | -99 | 95.64 | 93.63 | 91.31 | 92.46 | 17.09 | 9 | 54.15 | 0.134 | 40.93 | 6.34 | 7.28 | 9.81 | 7.36 | Brecha Hidro | Filica | AAS | C5 | 1 | 3 | 3 | 3 | 3 | 3 | 3 | 3 | 23 | 3 | 4344 | -99 | 1516 | 1322 | 17036 | 17091 | 0.56 | 0.19 | 0.04 | 0 | 0.51 | 0.09 | 6.06 | 0.01 | 0.23 | 0.001 | 0.087 | 0.11 | 0.83 | 0.14 | 6.87 | 0.001 | 0.068 | 0.018 | 0.51
compid | compid | PGD21_LAB_034 | MHDD0416 | 8779911 | 24113862 | 1978261 | PGD21_LAB_03 | PGD2021 | 34.65 | 13.57 | 14.96 | -99 | 93.7 | 94.36 | 91.71 | 97.71 | 34.08 | 14.54 | 57.99 | 0.219 | 47.58 | 3.32 | 5.09 | 9.37 | 7.42 | Brecha Hidro | Argilica Ava | AAS | C5 | 1 | 5 | 5 | 3 | 3 | 3 | 3 | 3 | 23 | 5 | 1128 | -99 | 0.465 | 0.503 | 34774 | 34084 | 0.34 | 0.2 | 0.04 | 0 | 0.47 | 0.06 | 6.25 | 0.01 | 0.08 | 0.002 | 0.142 | 0.11 | 1.33 | 0.17 | 5.54 | 0.001 | 0.063 | 0.012 | 0.388
compid | compid | PGD21_LAB_035 | MHDD0416 | 8803.01 | 24111722 | 1919688 | PGD21_LAB_03 | PGD2021 | 45.5 | 15.67 | 17.28 | -99 | 94.52 | 92.04 | 92.69 | 94.31 | 20.89 | 9.08 | 55.31 | 0.183 | 46.29 | 2.1 | 5.19 | 6.18 | 7.2 | Brecha Hidro | Argilica Ava | AAS | C5 | 1 | 5 | 5 | 3 | 3 | 3 | 3 | 3 | 23 | 5 | 1323 | -99 | 0.523 | 0.5 | 19362 | 20893 | 0.42 | 0.24 | 0.07 | 0 | 0.56 | 0.07 | 6.43 | 0.01 | 0.12 | 0.001 | 0.142 | 0.14 | 0.84 | 0.13 | 8.32 | 0.001 | 0.095 | 0.015 | 0.237
compid | compid | PGD21_LAB_036 | MHDD0415 | 8792419 | 24046976 | 2008075 | PGD21_LAB_03 | PGD2021 | 43.9 | 15.52 | 17.11 | -99 | 96.99 | 95.68 | 93.58 | 92.31 | 14.79 | 1.71 | 44.71 | 0.058 | 28.56 | 12.71 | 22.69 | 44.06 | 7.67 | Granodiorita | Filica | BAS | C5 | 1 | 3 | 3 | 4 | 4 | 5 | 5 | 2 | 4 | 3 | 5.07 | -99 | 1664 | 1569 | 14966 | 14793 | -99 | -99 | -99 | -99 | -99 | -99 | -99 | -99 | -99 | 0.001 | 0.033 | 0.06 | 0.5 | 0.04 | 4.31 | 0.001 | 0.074 | 0.001 | 0.293
compid | compid | PGD21_LAB_037 | MHDD0415 | 8817962 | 24046.19 | 1960505 | PGD21_LAB_03 | PGD2021 | 44.43 | 14.12 | 15.57 | -99 | 94.84 | 96.21 | 80.16 | 87.82 | 19.2 | 1.72 | 44.72 | 0.074 | 31.76 | 25.45 | 35.27 | 44.36 | 7.56 | Andesita | Filica | BAS | C5 | 1 | 3 | 3 | 4 | 4 | 5 | 5 | 2 | 4 | 2 | 4.02 | -99 | 1418 | 1034 | 19757 | 19202 | 0.26 | 0.31 | 0.02 | 0 | 0.56 | 0.08 | 6.4 | 0.01 | 0.42 | 0.001 | 0.027 | 0.05 | 0.98 | 0.03 | 5.01 | 0.001 | 0.103 | 0 | 0.471
compid | compid | PGD21_LAB_038 | MHDD0437 | 9035434 | 24569402 | 1889.45 | PGD21_LAB_03 | PGD2021 | 32.97 | 13.41 | 14.78 | -99 | 95.59 | 96.98 | 88.62 | 91.13 | 18.64 | 14.16 | 58.15 | 0.167 | 47.46 | 2.89 | 7.01 | 10.78 | 7 | Granodiorita | Argilica Ava | AAS | C5 | 1 | 5 | 5 | 3 | 3 | 3 | 3 | 3 | 23 | 5 | 3572 | -99 | 1284 | 1073 | 17717 | 18637 | 0 | 0.12 | 0.05 | 0 | 0.36 | 0.24 | 9.29 | 0 | 0 | 0.001 | 0.074 | 0.04 | 1.67 | 0.04 | 3.44 | 0.001 | 0.056 | 0 | 0.339
compid | compid | PGD21_LAB_039 | MHDD0415 | 8859372 | 24044437 | 1884014 | PGD21_LAB_03 | PGD2021 | 60.16 | 15.76 | 17.38 | -99 | 95.51 | 97.02 | 92.15 | 89.93 | 16.35 | 6.77 | 50.28 | 0.107 | 38.53 | 13.65 | 19.48 | 25.91 | 8.23 | Dique de Por | Filica | AAS | C1 | 1 | 3 | 3 | 4 | 3 | 4 | 4 | 3 | 5 | 3 | 4677 | -99 | 1585 | 1502 | 17387 | 16355 | 0 | 2.7 | 0.39 | 0 | 0.9 | 0.96 | 8 | 0.01 | 0 | 0.001 | 0.049 | 0.04 | 0.22 | 0.02 | 2.57 | 0.003 | 0.156 | 0 | 0.515
compid | compid | PGD21_LAB_040 | MHDD0416 | 8805478 | 24111481 | 1913.41 | PGD21_LAB_04 | PGD2021 | 40.15 | 14.04 | 15.48 | 0.11 | 78.5 | 92.61 | 73.8 | 86.67 | 24.12 | 29.82 | 67.92 | 0.376 | 67.92 | 0.1 | 0.47 | 0.77 | 7.5 | Brecha Hidro | Argilica Ava | AAS | BHX | 0 | 5 | 5 | 5 | 3 | 3 | 3 | 3 | 23 | 4 | 0.441 | -99 | 0.232 | 0.241 | 25807 | 24125 | 0.42 | 0.24 | 0.07 | 0 | 0.56 | 0.07 | 6.43 | 0.01 | 0.12 | 0.001 | 0.142 | 0.14 | 0.84 | 0.13 | 8.32 | 0.001 | 0.095 | 0.015 | 0.237
compid | compid | PGD21_LAB_041 | MHDD0416 | 8809588 | 24111111 | 1902944 | PGD21_LAB_04 | PGD2021 | 49.83 | 16.01 | 17.65 | -99 | 93.68 | 97.1 | 83.33 | 88.91 | 17.85 | 6.6 | 47.37 | 0.141 | 40.01 | 3.18 | 5.56 | 10.06 | 7.58 | Dique de Por | Argilica Ava | AAS | C5 | 1 | 5 | 5 | 3 | 3 | 3 | 3 | 3 | 23 | 5 | 2178 | -99 | 0.837 | 0.657 | 16341 | 17855 | 0.27 | 0.22 | 0.06 | 0 | 0.52 | 0.04 | 6.17 | 0.01 | 0.07 | 0.001 | 0.104 | 0.02 | 0.97 | 0.08 | 7.3 | 0.001 | 0.105 | 0.001 | 0.216
compid | compid | PGD21_LAB_042 | MHDD0416 | 8826565 | 24109496 | 1859684 | PGD21_LAB_04 | PGD2021 | 53.38 | 16.61 | 18.31 | -99 | 95.95 | 96.75 | 92.21 | 94.72 | 19.46 | 5.66 | 49.17 | 0.11 | 38.97 | 4.37 | 9.6 | 18.49 | 7.72 | Dique de Por | Filica | AAS | C5 | 1 | 3 | 3 | 3 | 3 | 3 | 3 | 3 | 23 | 3 | 2424 | -99 | 0.951 | 0.76 | 20359 | 19462 | 0.17 | 0.74 | 0.1 | 0 | 0.65 | 0.23 | 8.15 | 0.02 | 0 | 0.001 | 0.058 | 0.15 | 0.44 | 0.08 | 4.54 | 0.001 | 0.137 | 0.015 | 0.623
compid | compid | PGD21_LAB_043 | MHDD0416 | 8829296 | 24109.23 | 1852705 | PGD21_LAB_04 | PGD2021 | 36.97 | 15.23 | 16.79 | -99 | 96.6 | 98.06 | 91.52 | 89.33 | 19 | 6.12 | 51.1 | 0.108 | 40.59 | 6.49 | 10.33 | 19.46 | 7.79 | Dique de Por | Filica | AAS | C1 | 1 | 3 | 3 | 4 | 3 | 4 | 4 | 3 | 5 | 3 | 3646 | -99 | 1334 | 1181 | 20285 | 19005 | 0.17 | 0.74 | 0.1 | 0 | 0.65 | 0.23 | 8.15 | 0.02 | 0 | 0.001 | 0.058 | 0.15 | 0.44 | 0.08 | 4.54 | 0.001 | 0.137 | 0.015 | 0.623
compid | compid | PGD21_LAB_044 | MHDD0416 | 8832567 | 24108902 | 1844326 | PGD21_LAB_04 | PGD2021 | 41.45 | 15.02 | 16.56 | -99 | 89.16 | 95.79 | 78.56 | 88.85 | 20.75 | 12.73 | 55.18 | 0.125 | 44.24 | 0.64 | 1.84 | 5.86 | 7.58 | Dique de Por | Argilica Ava | AAS | C1 | 1 | 4 | 4 | 4 | 3 | 4 | 4 | 3 | 5 | 6 | 1232 | -99 | 0.491 | 0.401 | 19665 | 20747 | 0.08 | 1.91 | 0.19 | 0 | 0.96 | 0.14 | 7.81 | 0.01 | 0 | 0.001 | 0.067 | 0.15 | 0.43 | 0.03 | 4.51 | 0.001 | 0.111 | 0 | 0.489
compid | compid | PGD21_LAB_045 | MHDD0423 | 9016357 | 24168312 | 1905692 | PGD21_LAB_04 | PGD2021 | 48.98 | 13.53 | 14.91 | -99 | 97.52 | 95.89 | 91.38 | 97 | 17.49 | 3.31 | 44.97 | 0.044 | 25.22 | 5.64 | 10.44 | 14.98 | 7.71 | Porfido Cuar | Filica | AAS | C5 | 1 | 3 | 3 | 3 | 3 | 3 | 3 | 3 | 23 | 3 | 3452 | -99 | 1278 | 1096 | 17113 | 17487 | -99 | -99 | -99 | -99 | -99 | -99 | -99 | -99 | -99 | 0.001 | 0.034 | 0.02 | 0.17 | 0.02 | 2.65 | 0.001 | 0.133 | 0.002 | 0.444
compid | compid | PGD21_LAB_046 | MHDD0426 | 9111965 | 24515728 | 1884145 | PGD21_LAB_04 | PGD2021 | 14.42 | 14.94 | 16.47 | -99 | 95.75 | 95.15 | 92.3 | 97.13 | 17.37 | 7.52 | 50 | 0.076 | 35.17 | 4.42 | 11.85 | 16.73 | 7.76 | Granodiorita | Filica | AAS | C5 | 1 | 3 | 3 | 3 | 3 | 3 | 3 | 3 | 23 | 3 | 3.34 | -99 | 1265 | 1057 | 16969 | 17366 | 0 | 0.29 | 0.07 | 0 | 0.87 | 0.12 | 5.26 | 0 | 0 | 0.001 | 0.064 | 0.06 | 0.07 | 0.05 | 3.77 | 0.001 | 0.059 | 0.001 | 0.835
compid | compid | PGD21_LAB_047 | MHDD0426 | 9114617 | 24513223 | 1877592 | PGD21_LAB_04 | PGD2021 | 22.6 | 14.48 | 15.96 | -99 | 97.46 | 98.92 | 92.57 | 97.46 | 19.02 | 7.33 | 49.97 | 0.066 | 33.24 | 4.96 | 5.39 | 15.36 | 7.78 | Granodiorita | Filica | AAS | C5 | 1 | 3 | 3 | 3 | 3 | 3 | 3 | 3 | 23 | 3 | 2315 | -99 | 0.875 | 0.61 | 18951 | 19025 | 0 | 0.73 | 0.03 | 0 | 1.01 | 0.34 | 7.48 | 0.01 | 0 | 0.002 | 0.072 | 0.06 | 0.79 | 0.05 | 3.59 | 0.001 | 0.075 | 0 | 0.717
compid | compid | PGD21_LAB_048 | MHDD0426 | 9116205 | 24511717 | 1873.66 | PGD21_LAB_04 | PGD2021 | 18.58 | 13.45 | 14.83 | 0.12 | 97.94 | 98.83 | 96.88 | 98.11 | 30.15 | 11.74 | 52.67 | 0.093 | 38.32 | 4.64 | 9.15 | 16.56 | 7.79 | Granodiorita | Filica | AAS | C5 | 1 | 3 | 3 | 3 | 3 | 3 | 3 | 3 | 23 | 3 | 1688 | -99 | 0.623 | 0.508 | 30178 | 30154 | 0 | 0.6 | 0.02 | 0 | 0.85 | 0.22 | 6.61 | 0 | 0 | 0.001 | 0.058 | 0.08 | 1.11 | 0.12 | 6.07 | 0.001 | 0.107 | 0.001 | 1229
compid | compid | PGD21_LAB_049 | MHDD0413 | 8561307 | 24497839 | 2198747 | PGD21_LAB_04 | PGD2021 | 34.77 | 13.36 | 14.73 | -99 | 84.03 | 92.12 | 70.69 | 78.35 | 23.17 | 31.2 | 63.79 | 0.39 | 64.79 | 0.12 | 1.82 | 2.48 | 7.81 | Brecha Hidro | Argilica Ava | MIX | C5 | 0 | 1 | 1 | 2 | 2 | 2 | 2 | 1 | 1 | 1 | 0.796 | -99 | 0.382 | 0.301 | 22572 | 23167 | 0 | 0.18 | 0.49 | 0 | 0.31 | 1.55 | 6.7 | 0 | 0 | 0.001 | 0.102 | 0.1 | 1.18 | 0.2 | 10.22 | 0.001 | 0.036 | 0 | 0.033
compid | compid | PGD21_LAB_050 | MHDD0413 | 8564355 | 24497695 | 2192726 | PGD21_LAB_05 | PGD2021 | 31.32 | 13.21 | 14.56 | -99 | 95.54 | 95.9 | 75.01 | 69.77 | 18.75 | 20.64 | 56.02 | 0.143 | 48.77 | 1.2 | 1.79 | 4.38 | 7.71 | Dique de Por | Argilica Ava | BAS | C5 | 1 | 5 | 5 | 4 | 4 | 5 | 5 | 2 | 5 | 6 | 1655 | -99 | 0.662 | 0.432 | 18.12 | 18755 | 0 | 0.18 | 0.49 | 0 | 0.31 | 1.55 | 6.7 | 0 | 0 | 0.001 | 0.102 | 0.1 | 1.18 | 0.2 | 10.22 | 0.001 | 0.036 | 0 | 0.033
compid | compid | PGD21_LAB_051 | MHDD0413 | 8577169 | 24497232 | 2167275 | PGD21_LAB_05 | PGD2021 | 23.32 | 13.47 | 14.85 | -99 | 95.47 | 92.41 | 81.05 | 88.85 | 27.4 | 13.6 | 57.3 | 0.185 | 47.97 | 3.32 | 8.69 | 14.03 | 8.02 | Dacita | Argilica Ava | AAS | C5 | 1 | 5 | 5 | 3 | 3 | 3 | 3 | 3 | 23 | 5 | 0.913 | -99 | 0.364 | 0.245 | 31804 | 27398 | -99 | -99 | -99 | -99 | -99 | -99 | -99 | -99 | -99 | 0.001 | 0.026 | 0.02 | 0.5 | 0.05 | 5.91 | 0.001 | 0.016 | 0.002 | 0.319
compid | compid | PGD21_LAB_052 | MHDD0409 | 8627913 | 24550637 | 2142.35 | PGD21_LAB_05 | PGD2021 | 29.79 | 11.62 | 12.81 | -99 | 85.58 | 86.26 | 78.86 | 88.24 | 29.77 | 31.14 | 66.73 | 0.299 | 60.84 | 0.2 | 0.74 | 2.63 | 7.48 | Brecha Hidro | Argilica Ava | AAS | C5 | 0 | 5 | 5 | 5 | 3 | 3 | 3 | 3 | 23 | 5 | 0.827 | -99 | 0.404 | 0.373 | 32454 | 29769 | -99 | -99 | -99 | -99 | -99 | -99 | -99 | -99 | -99 | 0.001 | 0.037 | 0.19 | 0.37 | 0.03 | 9.38 | 0.002 | 0.039 | 0.009 | 0.277
compid | compid | PGD21_LAB_053 | MHDD0245 | 9146751 | 24123578 | 2068482 | PGD21_LAB_05 | PGD2021 | 42.43 | 11.6 | 12.79 | -99 | 90.42 | 86.19 | 89.04 | 91.85 | 29.95 | 10.13 | 50.2 | 0.19 | 45.73 | 5.83 | 11.19 | 16 | 7.1 | Andesita | Argilica Ava | BAS | C5 | 1 | 5 | 5 | 4 | 4 | 5 | 5 | 2 | 6 | 6 | 1005 | -99 | 0.446 | 0.431 | 29601 | 29947 | 0 | 0.96 | 0.05 | 0 | 1.03 | 0.03 | 15.6 | 0 | 0.02 | 0.001 | 0.025 | 0.03 | 0.81 | 0.11 | 6.28 | 0.001 | 0.211 | 0.001 | 0.743
compid | compid | PGD21_LAB_054 | MHDD0245 | 9149672 | 24123491 | 2062397 | PGD21_LAB_05 | PGD2021 | 61.87 | 12.96 | 14.29 | -99 | 96.06 | 95.28 | 88.55 | 93.34 | 25.72 | 6.86 | 48.59 | 0.141 | 38.25 | 15.02 | 20.85 | 22.59 | 7.19 | Andesita | Argilica Ava | BAS | C5 | 1 | 5 | 5 | 4 | 4 | 5 | 5 | 2 | 6 | 6 | 2253 | -99 | 0.895 | 0.695 | 24667 | 25716 | 0 | 0.96 | 0.05 | 0 | 1.03 | 0.03 | 15.6 | 0 | 0.02 | 0.001 | 0.025 | 0.03 | 0.81 | 0.11 | 6.28 | 0.001 | 0.211 | 0.001 | 0.743
compid | compid | PGD21_LAB_055 | MHDD0227 | 8951397 | 23901904 | 2126.89 | PGD21_LAB_05 | PGD2021 | 43.67 | 14.4 | 15.87 | -99 | 94.33 | 98.55 | 90.65 | 87.39 | 24.43 | 1.7 | 42.09 | 0.108 | 31.49 | 21.4 | 28.07 | 33.68 | 7.9 | Brecha Ignea | Filica | AAS | C5 | 1 | 3 | 3 | 3 | 3 | 3 | 3 | 3 | 23 | 3 | 1914 | -99 | 0.796 | 0.599 | 24878 | 24431 | 0.04 | 0.91 | 0 | 0 | 0.25 | 0.15 | 5.44 | 0 | 0.04 | 0.001 | 0.075 | 0.11 | 1.06 | 0.2 | 3.01 | 0.001 | 0.057 | 0.011 | 0.159
compid | compid | PGD21_LAB_056 | MHDD0227 | 8961127 | 23902129 | 2106604 | PGD21_LAB_05 | PGD2021 | 65.16 | 16.93 | 18.67 | -99 | 94.43 | 98.26 | 91.75 | 92.86 | 22.64 | 3.74 | 46.67 | 0.104 | 35.08 | 17.52 | 20.43 | 26.18 | 7.74 | Andesita | Argilica Ava | AAS | C5 | 1 | 5 | 5 | 3 | 3 | 3 | 3 | 3 | 6 | 5 | 2973 | -99 | 1113 | 0.921 | 22113 | 22643 | 0 | 0.99 | 0.01 | 0 | 0.46 | 0.25 | 10.99 | 0 | 0.01 | 0.001 | 0.08 | 0.05 | 0.98 | 0.19 | 4.3 | 0.001 | 0.059 | 0 | 0.297
compid | compid | PGD21_LAB_057 | MHDD0227 | 8970856 | 23902343 | 2086318 | PGD21_LAB_05 | PGD2021 | 43.71 | 15.53 | 17.12 | -99 | 95.17 | 97.92 | 92.27 | 96.66 | 20.97 | 1.76 | 43.01 | 0.103 | 31.05 | 7.12 | 8.48 | 12.09 | 7.82 | Brecha Hidro | Argilica Ava | AAS | C5 | 1 | 5 | 5 | 3 | 3 | 3 | 3 | 3 | 23 | 5 | 2578 | -99 | 1004 | 0.768 | 22274 | 20968 | 0.09 | 0.84 | 0.01 | 0 | 0.53 | 0.25 | 5.98 | 0.01 | 0.48 | 0.001 | 0.075 | 0.05 | 0.69 | 0.08 | 2.92 | 0.001 | 0.047 | 0.001 | 0.376
compid | compid | PGD21_LAB_058 | MHDD0227 | 8989084 | 23902842 | 2048483 | PGD21_LAB_05 | PGD2021 | 56.55 | 16.68 | 18.39 | -99 | 93.16 | 96.04 | 80.32 | 92.38 | 16.28 | 2.29 | 48.62 | 0.081 | 34.86 | 22.44 | 26.28 | 34.15 | 7.87 | Andesita | Argilica Ava | BAS | C1 | 1 | 4 | 4 | 4 | 4 | 6 | 6 | 2 | 6 | 6 | 3625 | -99 | 1318 | 1184 | 15988 | 16276 | 0 | 0.27 | 0.02 | 0 | 0.43 | 0.04 | 5.26 | 0 | 0.03 | 0.001 | 0.06 | 0.03 | 0.64 | 0.04 | 2.25 | 0.001 | 0.023 | 0 | 0.5
compid | compid | PGD21_LAB_059 | MHDD0227 | 8991695 | 23902881 | 2043081 | PGD21_LAB_05 | PGD2021 | 41.81 | 14.99 | 16.52 | -99 | 95.82 | 96.53 | 88.28 | 97.42 | 21.2 | 3.72 | 49.53 | 0.081 | 34.24 | 18.69 | 28.96 | 34.89 | 7.61 | Brecha Hidro | Argilica Ava | AAS | C5 | 1 | 5 | 5 | 3 | 3 | 3 | 3 | 3 | 23 | 5 | 2.93 | -99 | 1123 | 0.963 | 20042 | 21196 | 0 | 0.52 | 0.02 | 0 | 0.9 | 0.24 | 7.43 | 0 | 0.01 | 0.001 | 0.077 | 0.02 | 0.63 | 0.09 | 3.87 | 0.001 | 0.051 | 0.002 | 0.772
compid | compid | PGD21_LAB_060 | MHDD0217 | 8840499 | 23824705 | 2137124 | PGD21_LAB_06 | PGD2021 | 42.86 | 12.85 | 14.16 | -99 | 91.87 | 90.62 | 69.7 | 78.3 | 18.7 | 2.48 | 45.43 | 0.074 | 34.17 | 19.8 | 29.67 | 41.99 | 7.85 | Andesita | Filica | BAS | C5 | 1 | 3 | 3 | 4 | 4 | 5 | 5 | 2 | 4 | 2 | 1763 | -99 | 0.741 | 0.699 | 17067 | 18704 | 0 | 0.65 | 0.01 | 0 | 0.24 | 0.03 | 5.2 | 0 | 0.02 | 0.001 | 0.018 | 0.04 | 1.63 | 0.06 | 3.01 | 0.005 | 0.118 | 0.001 | 0.117
compid | compid | PGD21_LAB_061 | MHDD0217 | 8873375 | 23825.73 | 2080773 | PGD21_LAB_06 | PGD2021 | 47.83 | 17.59 | 19.39 | -99 | 92.21 | 87.99 | 87.32 | 93.59 | 20.94 | 1.72 | 44.09 | 0.076 | 32.9 | 8.46 | 10.54 | 12.67 | 7.86 | Brecha Hidro | Argilica Ava | MIX | C5 | 1 | 1 | 1 | 2 | 2 | 2 | 2 | 1 | 1 | 1 | 2084 | -99 | 0.834 | 0.814 | 21022 | 20944 | 0 | 0.46 | 0 | 0 | 0.35 | 0.03 | 7.25 | 0 | 0.01 | 0.001 | 0.014 | 0.12 | 0.59 | 0.11 | 3.76 | 0.001 | 0.146 | 0.003 | 0.281
compid | compid | PGD21_LAB_062 | MHDD0217 | 8880876 | 23825.9 | 2067785 | PGD21_LAB_06 | PGD2021 | 22.1 | 13.75 | 15.16 | -99 | 95.68 | 96.91 | 90.43 | 96.06 | 31.82 | 4.74 | 48.7 | 0.106 | 36.97 | 5.93 | 18.2 | 21.76 | 7.3 | Brecha Hidro | Argilica Ava | AAS | C5 | 1 | 5 | 5 | 3 | 3 | 3 | 3 | 3 | 23 | 5 | 1697 | -99 | 0.672 | 0.541 | 31917 | 31815 | 0 | 0.33 | 0 | 0 | 0.33 | 0.03 | 6.84 | 0.01 | 0.04 | 0.001 | 0.019 | 0.12 | 3.44 | 0.09 | 4.53 | 0.001 | 0.151 | 0.009 | 0.203
compid | compid | PGD21_LAB_063 | MHDD0229 | 8819.19 | 23923969 | 2109431 | PGD21_LAB_06 | PGD2021 | 30.66 | 12.04 | 13.27 | -99 | 80.23 | 56.74 | 62.36 | 34.58 | 21.64 | 1.65 | 43.27 | 0.345 | 36.69 | 28 | 39.99 | 46.25 | 8.26 | Andesita | Argilica | BAS | C5 | 0 | 5 | 5 | 5 | 4 | 5 | 5 | 2 | 6 | 6 | 0.81 | -99 | 0.377 | 0.416 | 23578 | 21638 | 0 | 1.38 | 0.02 | 0 | 0.53 | 0.04 | 7.27 | 0 | 0 | 0.001 | 0.016 | 0.05 | 2.02 | 0.1 | 3.37 | 0.001 | 0.048 | 0.001 | 0.211
compid | compid | PGD21_LAB_064 | MHDD0229 | 8840582 | 23922.26 | 2063168 | PGD21_LAB_06 | PGD2021 | 60.09 | 17.21 | 18.98 | -99 | 95.38 | 97.48 | 87.47 | 90.97 | 12.25 | 6.59 | 48.03 | 0.168 | 42.58 | 11.37 | 19.33 | 35.82 | 7.72 | Andesita | Filica | BAS | C1 | 1 | 3 | 3 | 4 | 4 | 6 | 6 | 2 | 4 | 2 | 5514 | -99 | 1762 | 1371 | 14042 | 12253 | 0.26 | 1.1 | 0.5 | 0 | 0.69 | 0.1 | 9.62 | 0.03 | 0.06 | 0.001 | 0.026 | 0.07 | 0.38 | 0.12 | 5.06 | 0.001 | 0.073 | 0.006 | 0.48
compid | compid | PGD21_LAB_065 | MHDD0229 | 8845687 | 23921781 | 2052319 | PGD21_LAB_06 | PGD2021 | 54.05 | 14.04 | 15.48 | -99 | 97.79 | 98.16 | 89.58 | 95.64 | 19.28 | 8.74 | 52.67 | 0.222 | 49.49 | 5.48 | 10.66 | 29.17 | 7.38 | Dique de Por | Argilica Ava | AAS | C5 | 1 | 5 | 5 | 3 | 3 | 3 | 3 | 3 | 23 | 5 | 2786 | -99 | 1029 | 0.699 | 20046 | 19278 | 0.3 | 1.1 | 0.15 | 0 | 0.57 | 0.08 | 9.13 | 0.03 | 0.12 | 0.001 | 0.035 | 0.06 | 0.64 | 0.12 | 5.03 | 0.001 | 0.052 | 0.004 | 0.441
compid | compid | PGD21_LAB_066 | MHDD0229 | 8852094 | 23921115 | 2038772 | PGD21_LAB_06 | PGD2021 | 59.45 | 15.19 | 16.75 | -99 | 97.72 | 97.99 | 92.95 | 91.56 | 26.81 | 9.06 | 51.11 | 0.248 | 48.14 | 6.65 | 13.46 | 29.83 | 7.32 | Brecha Hidro | Argilica Ava | AAS | C5 | 1 | 5 | 5 | 3 | 3 | 3 | 3 | 3 | 23 | 5 | 2264 | -99 | 0.854 | 0.723 | 27527 | 26813 | 0 | 0.6 | 0.02 | 0 | 0.54 | 0.24 | 7.53 | 0.03 | 0.19 | 0.001 | 0.034 | 0.02 | 0.96 | 0.06 | 4.05 | 0.001 | 0.093 | 0.003 | 0.393
compid | compid | PGD21_LAB_067 | MHDD0198 | 9253864 | 24358185 | 2031381 | PGD21_LAB_06 | PGD2021 | 33.12 | 10.93 | 12.05 | -99 | 92.99 | 49.94 | 92.84 | 92.52 | 23.04 | 8.67 | 55.34 | 0.162 | 47.31 | 1.51 | 6.72 | 9.71 | 7.9 | Andesita | Argilica Ava | BAS | BHX | 1 | 5 | 5 | 3 | 4 | 5 | 5 | 3 | 6 | 4 | 1065 | -99 | 0.468 | 0.468 | 23.17 | 23036 | 1.27 | 6.66 | 0.24 | 0.32 | 1.22 | 0.09 | 13.91 | 0.01 | 0.19 | 0.002 | 0.039 | 0.02 | 3.79 | 0.37 | 5.63 | 0.001 | 0.057 | 0.001 | 0.852
compid | compid | PGD21_LAB_068 | MHDD0268 | 9072375 | 24675936 | 1869738 | PGD21_LAB_06 | PGD2021 | 45.32 | 13.08 | 14.42 | -99 | 84.4 | 19.69 | 68.81 | 85.59 | 15.53 | 8.53 | 54.9 | 0.163 | 45.23 | 2.99 | 7.43 | 12.78 | 7.92 | Granodiorita | Argilica Ava | BAS | C1 | 0 | 4 | 4 | 5 | 4 | 6 | 6 | 2 | 5 | 6 | 2368 | -99 | 0.878 | 0.796 | 15348 | 15532 | 0 | 0.26 | 0.2 | 0 | 0.24 | 0.24 | 7.05 | 0.02 | 0 | 0.001 | 0.017 | 0.09 | 0.38 | 0.05 | 3.58 | 0.001 | 0.016 | 0.001 | 0.174
compid | compid | PGD21_LAB_069 | MHDD0217 | 8836671 | 23824.68 | 2143574 | PGD21_LAB_06 | PGD2021 | 42.73 | 15.26 | 16.82 | -99 | 95.35 | 95.83 | 75.38 | 79.28 | 17.6 | 8.13 | 53.18 | 0.088 | 37.87 | 3.78 | 7.56 | 10.88 | 8.04 | Dacita | Filica | BAS | C5 | 1 | 3 | 3 | 4 | 4 | 5 | 5 | 2 | 4 | 3 | 5.47 | -99 | 1749 | 0.667 | 18193 | 17599 | 0 | 1.78 | 0.03 | 0 | 0.21 | 0.11 | 9.56 | 0.01 | 0.21 | 0.001 | 0.019 | 0.04 | 1.8 | 0.11 | 4.31 | 0.002 | 0.111 | 0 | 0.107
compid | compid | PGD21_LAB_070 | MHDD0211 | 8824275 | 24236745 | 2024601 | PGD21_LAB_07 | PGD2021 | 38.57 | 14.75 | 16.26 | -99 | 97.62 | 97.62 | 94.89 | 96.25 | 23.05 | 6.25 | 50.36 | 0.104 | 36.54 | 6.81 | 21.99 | 33.68 | 7.97 | Dacita | Argilica Ava | BAS | C5 | 1 | 5 | 5 | 4 | 4 | 5 | 5 | 2 | 5 | 6 | 1328 | -99 | 0.489 | 0.446 | 21972 | 23047 | 0 | 1.24 | 0.02 | 0.23 | 0.5 | 0.04 | 9.36 | 0 | 0.03 | 0.001 | 0.019 | 0.1 | 1.4 | 0.08 | 4.89 | 0.001 | 0.106 | 0.007 | 0.46
compid | compid | PGD21_LAB_071 | MHDD0260 | 9251887 | 24316.11 | 2048904 | PGD21_LAB_07 | PGD2021 | 26.55 | 11.59 | 12.78 | -99 | 93.78 | 51.94 | 85.72 | 96.54 | 19.36 | 8.29 | 52.83 | 0.105 | 38.14 | 9.19 | 16.36 | 21.1 | 8.04 | Andesita | Argilica Ava | BAS | C5 | 1 | 5 | 5 | 4 | 4 | 5 | 5 | 2 | 6 | 6 | 1.32 | -99 | 0.54 | 0.457 | 20004 | 19364 | 1.32 | 3.42 | 0.21 | 0 | 0.84 | 0.05 | 11.79 | 0.05 | 0.05 | 0.003 | 0.031 | 0.02 | 3.08 | 0.25 | 4.69 | 0.001 | 0.056 | 0.023 | 0.522
compid | compid | PGD21_LAB_072 | MHDD0260 | 9257.55 | 24315604 | 2029469 | PGD21_LAB_07 | PGD2021 | 21.7 | 12.19 | 13.44 | -99 | 97.23 | 92.1 | 97.8 | 96.8 | 21.45 | 2.85 | 50.01 | 0.088 | 34.38 | 20.83 | 26.42 | 30.47 | 8.31 | Andesita | Filica | BAS | C5 | 1 | 3 | 3 | 4 | 4 | 5 | 5 | 2 | 4 | 2 | 1813 | -99 | 0.694 | 0.693 | 19693 | 21455 | 1.01 | 1.66 | 0.09 | 0 | 0.95 | 0.03 | 10.33 | 0.01 | 0.03 | 0.002 | 0.033 | 0.03 | 4.01 | 0.12 | 4.61 | 0.001 | 0.139 | 0.002 | 0.695
compid | compid | PGD21_LAB_073 | MHDD0211 | 8860117 | 24230231 | 1942308 | PGD21_LAB_07 | PGD2021 | 49.81 | 15.22 | 16.78 | -99 | 97.55 | 96.6 | 90.49 | 95.49 | 17.78 | 12.94 | 54.52 | 0.122 | 40.24 | 7.13 | 8.6 | 14.08 | 7.86 | Granodiorita | Filica | BAS | C5 | 1 | 3 | 3 | 4 | 4 | 5 | 5 | 2 | 4 | 3 | 4.01 | -99 | 1439 | 1137 | 17468 | 17781 | -99 | -99 | -99 | -99 | -99 | -99 | -99 | -99 | -99 | 0.001 | 0.017 | 0.02 | 0.37 | 0.05 | 3.95 | 0.001 | 0.104 | 0.001 | 0.306
compid | compid | PGD21_LAB_074 | MHDD0197 | 8904556 | 24349538 | 1977.39 | PGD21_LAB_07 | PGD2021 | 38.62 | 14.03 | 15.47 | -99 | 96.84 | 96.44 | 87.48 | 93.55 | 15.19 | 12.65 | 55.32 | 0.124 | 40.99 | 1.66 | 10.02 | 8.89 | 7.72 | Granodiorita | Filica | AAS | C5 | 1 | 3 | 3 | 3 | 3 | 3 | 3 | 3 | 23 | 3 | 3994 | -99 | 1.43 | 1083 | 14711 | 15194 | 0 | 0.36 | 0.07 | 0 | 0.45 | 0.24 | 7.57 | 0.01 | 0 | 0.001 | 0.043 | 0.01 | 0.6 | 0.04 | 3.55 | 0.001 | 0.062 | 0.003 | 0.277
compid | compid | PGD21_LAB_075 | MHDD0197 | 8914723 | 24349393 | 1952378 | PGD21_LAB_07 | PGD2021 | 40.02 | 14.43 | 15.91 | -99 | 94.75 | 95.12 | 90.41 | 88.03 | 23.31 | 17 | 59.56 | 0.134 | 47.21 | 2.09 | 6.07 | 7.9 | 7.37 | Andesita | Argilica Ava | AAS | C5 | 1 | 5 | 5 | 3 | 3 | 3 | 3 | 3 | 6 | 5 | 2109 | -99 | 0.836 | 0.528 | 22337 | 23314 | 0 | 0.2 | 0.07 | 0 | 0.49 | 0.22 | 8.94 | 0.01 | 0 | 0.001 | 0.062 | 0.06 | 0.34 | 0.04 | 4.68 | 0.001 | 0.071 | 0.001 | 0.364
compid | compid | PGD21_LAB_076 | MHDD0197 | 8925125 | 24349269 | 1927463 | PGD21_LAB_07 | PGD2021 | 62.91 | 15.02 | 16.56 | -99 | 91.91 | 96.48 | 86.61 | 80.85 | 13.63 | 25.08 | 58.77 | 0.16 | 47.82 | 1.3 | 2.77 | 3.2 | 7.68 | Dacita | Filica | BAS | C1 | 1 | 3 | 3 | 4 | 4 | 6 | 6 | 2 | 4 | 3 | 3.61 | -99 | 1317 | 0.965 | 14096 | 13628 | 0 | 0.17 | 0.04 | 0 | 0.78 | 0.07 | 6.48 | 0.01 | 0.04 | 0.001 | 0.021 | 0.01 | 0.42 | 0.02 | 3.41 | 0.001 | 0.077 | 0.001 | 0.663
compid | compid | PGD21_LAB_077 | MHDD0200 | 8877078 | 24442152 | 1943555 | PGD21_LAB_07 | PGD2021 | 21 | 14.05 | 15.49 | -99 | 94 | 96.04 | 56.01 | 90.33 | 14.51 | 7.8 | 51.52 | 0.073 | 34.63 | 12.46 | 23.91 | 38.83 | 7.72 | Granodiorita | Filica | BAS | C1 | 1 | 3 | 3 | 4 | 4 | 6 | 6 | 2 | 4 | 3 | 5.01 | -99 | 1655 | 1121 | 14655 | 14512 | 0.01 | 0.79 | 0.06 | 0 | 0.53 | 0.06 | 8.09 | 0 | 0.03 | 0.001 | 0.023 | 0.02 | 0.52 | 0.04 | 3.65 | 0.001 | 0.057 | 0 | 0.33
compid | compid | PGD21_LAB_078 | MHDD0200 | 8880378 | 24441928 | 1935997 | PGD21_LAB_07 | PGD2021 | 18.71 | 13.55 | 14.94 | -99 | 93.27 | 85.01 | 83.34 | 94.33 | 20.01 | 9.09 | 56.57 | 0.127 | 42.13 | 4.77 | 10.43 | 15.27 | 7.42 | Granodiorita | Argilica Ava | BAS | C5 | 1 | 5 | 5 | 4 | 4 | 5 | 5 | 2 | 5 | 6 | 2856 | -99 | 1065 | 0.737 | 19802 | 20.01 | 0 | 1.76 | 0.21 | 0 | 0.43 | 0.09 | 8.49 | 0 | 0 | 0.001 | 0.031 | 0.04 | 0.83 | 0.04 | 3.71 | 0.001 | 0.053 | 0.001 | 0.376
compid | compid | PGD21_LAB_079 | MHDD0200 | 8885185 | 24441573 | 1925008 | PGD21_LAB_07 | PGD2021 | 21.92 | 13.87 | 15.29 | -99 | 97.17 | 98.29 | 88.53 | 91.07 | 15.84 | 12.72 | 52.33 | 0.113 | 40.94 | 5.68 | 12.47 | 25.57 | 7.58 | Granodiorita | Filica | BAS | C5 | 1 | 3 | 3 | 4 | 4 | 5 | 5 | 2 | 4 | 3 | 4709 | -99 | 1605 | 1106 | 15.71 | 15837 | 0.09 | 0.62 | 0.02 | 0.04 | 0.49 | 0.1 | 8.89 | 0.01 | 0.02 | 0.001 | 0.02 | 0.02 | 0.8 | 0.06 | 3.78 | 0.001 | 0.053 | 0.004 | 0.408
compid | compid | PGD21_LAB_080 | MHDD0193 | 8843.73 | 24074045 | 2027635 | PGD21_LAB_08 | PGD2021 | 28.75 | 15.52 | 17.11 | 0.12 | 96.93 | 97.1 | 95.99 | 90.71 | 14.26 | 7.68 | 50.67 | 0.048 | 27.17 | 10.3 | 17.14 | 27.43 | 7.67 | Granodiorita | Filica | AAS | C5 | 1 | 3 | 3 | 3 | 3 | 3 | 3 | 3 | 23 | 3 | 5539 | -99 | 1767 | 1647 | 13983 | 14256 | 0 | 0.77 | 0.03 | 0 | 0.42 | 0.36 | 9.51 | 0.05 | 0.32 | 0.002 | 0.096 | 0.02 | 0.93 | 0.09 | 4.53 | 0.001 | 0.088 | 0.062 | 0.293
compid | compid | PGD21_LAB_081 | MHDD0193 | 8846318 | 24074012 | 2023067 | PGD21_LAB_08 | PGD2021 | 27.06 | 14.63 | 16.13 | 0.13 | 98.26 | 98 | 95.9 | 96.77 | 17.6 | 6.29 | 45.79 | 0.039 | 21.97 | 10.1 | 19.53 | 24.18 | 7.44 | Brecha Hidro | Argilica Ava | AAS | C5 | 1 | 5 | 5 | 3 | 3 | 3 | 3 | 3 | 23 | 5 | 3543 | -99 | 1289 | 1128 | 16442 | 17596 | 0.27 | 1.77 | 0.11 | 0 | 0.41 | 0.7 | 15.32 | 0.05 | 0.57 | 0.002 | 0.076 | 0.12 | 1.48 | 0.2 | 5.35 | 0.001 | 0.068 | 0.114 | 0.323
compid | compid | PGD21_LAB_082 | MHDD0243 | 8877449 | 24100683 | 2017235 | PGD21_LAB_08 | PGD2021 | 44.83 | 14.61 | 16.11 | -99 | 94.79 | 95.4 | 88.9 | 95.3 | 21.06 | 22.44 | 51.67 | 0.145 | 39.1 | 7.29 | 10.3 | 18.63 | 7.34 | Granodiorita | Filica | AAS | C5 | 1 | 3 | 3 | 3 | 3 | 3 | 3 | 3 | 23 | 3 | 1773 | -99 | 0.711 | 0.595 | 21026 | 21065 | 0 | 0.38 | 0.02 | 0 | 1.22 | 0.06 | 10.65 | 0.01 | 0.1 | 0.001 | 0.029 | 0.06 | 0.55 | 0.05 | 5.31 | 0.001 | 0.035 | 0.001 | 0.641
compid | compid | PGD21_LAB_083 | MHDD0243 | 8888.9 | 24100268 | 1988.7 | PGD21_LAB_08 | PGD2021 | 59.79 | 15.43 | 17.01 | -99 | 93.95 | 96.74 | 85.59 | 92.73 | 21.65 | 22.62 | 53.53 | 0.114 | 36.79 | 6.74 | 9.47 | 17.32 | 7.48 | Andesita | Argilica Ava | MIX | C5 | 1 | 1 | 1 | 2 | 2 | 2 | 2 | 1 | 1 | 1 | 2.25 | -99 | 0.89 | 0.662 | 21156 | 21649 | 0 | 0.53 | 0.06 | 0 | 1.06 | 0.03 | 14.24 | 0.01 | 0.08 | 0.001 | 0.026 | 0.06 | 0.66 | 0.05 | 6.14 | 0.001 | 0.097 | 0.004 | 0.798
compid | compid | PGD21_LAB_084 | MHDD0246 | 8890531 | 24148209 | 1975815 | PGD21_LAB_08 | PGD2021 | 59.28 | 17.04 | 18.79 | -99 | 95.85 | 94 | 85.55 | 89.36 | 15.61 | 13.21 | 52.56 | 0.112 | 35.26 | 10.18 | 17.02 | 27.67 | 7.44 | Andesita | Filica | BAS | C5 | 1 | 3 | 3 | 4 | 4 | 5 | 5 | 2 | 4 | 2 | 4921 | -99 | 1636 | 1242 | 15145 | 15608 | 0.4 | 2.1 | 0.17 | 0 | 1.49 | 0.43 | 11.58 | 0.01 | 0 | 0.001 | 0.072 | 0.02 | 1.44 | 0.05 | 6.09 | 0.001 | 0.069 | 0.004 | 1.44
compid | compid | PGD21_LAB_085 | MHDD0250 | 8734442 | 24193776 | 2019323 | PGD21_LAB_08 | PGD2021 | 44.84 | 13.77 | 15.18 | -99 | 79.8 | 69.39 | 66.17 | 69.61 | 15.1 | 28.2 | 58.16 | 0.213 | 53.63 | 1.02 | 1.54 | 4.64 | 7.23 | Granodiorita | Argilica Ava | MIX | C1 | 0 | 1 | 1 | 2 | 1 | 1 | 1 | 1 | 1 | 1 | 0.62 | -99 | 0.316 | 0.274 | 14288 | 15095 | 0.1 | 0.3 | 0.09 | 0 | 0.25 | 0.05 | 16.62 | 0 | 0.16 | 0.001 | 0.026 | 0.02 | 0.55 | 0.05 | 8.04 | 0.001 | 0.019 | 0.001 | 0.246
compid | compid | PGD21_LAB_086 | MHDD0250 | 8745786 | 24193135 | 1988341 | PGD21_LAB_08 | PGD2021 | 32.76 | 13.83 | 15.24 | -99 | 89.98 | 81.92 | 78.88 | 88.08 | 19.93 | 27.36 | 58.23 | 0.275 | 53.7 | 1.49 | 1.97 | 9.75 | 7.15 | Granodiorita | Argilica Ava | BAS | C5 | 1 | 5 | 5 | 4 | 4 | 5 | 5 | 2 | 5 | 6 | 0.752 | -99 | 0.324 | 0.258 | 20987 | 19933 | 0 | 0.36 | 0.04 | 0 | 0.4 | 0.03 | 11.01 | 0 | 0.1 | 0 | 0.023 | 0.06 | 0.02 | 0.06 | 4.62 | 0.001 | 0.025 | 0.001 | 0.265
compid | compid | PGD21_LAB_087 | MHDD0229 | 8858563 | 23920401 | 2025258 | PGD21_LAB_08 | PGD2021 | 71.68 | 16.41 | 18.09 | -99 | 95.48 | 97.39 | 78.3 | 94.27 | 13.07 | 8.63 | 53 | 0.145 | 41.56 | 1.59 | 3.31 | 7.18 | 7.41 | Dique de Por | Argilica Ava | BAS | C1 | 1 | 4 | 4 | 4 | 4 | 6 | 6 | 2 | 5 | 6 | 3644 | -99 | 1332 | 0.947 | 14059 | 13069 | 0 | 0.6 | 0.02 | 0 | 0.54 | 0.24 | 7.53 | 0.03 | 0.19 | 0.001 | 0.034 | 0.02 | 0.96 | 0.06 | 4.05 | 0.001 | 0.093 | 0.003 | 0.393
compid | compid | PGD21_LAB_088 | MHDD0193 | 8879322 | 24072778 | 1965062 | PGD21_LAB_08 | PGD2021 | 67.52 | 17.24 | 19 | -99 | 92.26 | 95.98 | 88.84 | 95.46 | 19.92 | 4.13 | 50.48 | 0.11 | 38.34 | 3.89 | 5.79 | 12.93 | 7.88 | Porfido Feld | Filica | BAS | C5 | 1 | 3 | 3 | 4 | 4 | 5 | 5 | 2 | 4 | 3 | 0.684 | -99 | 0.273 | 0.26 | 20157 | 19918 | 0 | 0.2 | 0.01 | 0 | 0.89 | 0.08 | 8.09 | 0.01 | 0.07 | 0.001 | 0.056 | 0.02 | 0.38 | 0.04 | 4.91 | 0.001 | 0.036 | 0.001 | 0.696
compid | compid | PGD21_LAB_089 | MHDD0193 | 8881932 | 24072704 | 1960507 | PGD21_LAB_08 | PGD2021 | 67.85 | 17.6 | 19.41 | -99 | 94.67 | 97.24 | 91.23 | 94.63 | 18.44 | 4.39 | 51.41 | 0.154 | 41.32 | 1.88 | 2.63 | 3.58 | 7.69 | Porfido Feld | Filica | BAS | C5 | 1 | 3 | 3 | 4 | 4 | 5 | 5 | 2 | 4 | 3 | 1399 | -99 | 0.607 | 0.47 | 18681 | 18.44 | 0 | 0.65 | 0.1 | 0 | 0.89 | 0.06 | 11.29 | 0.01 | 0.16 | 0.001 | 0.038 | 0.1 | 0.54 | 0.06 | 5.62 | 0.001 | 0.086 | 0.002 | 0.566
compid | compid | PGD21_LAB_090 | MHDD0193 | 8887524 | 24072484 | 1950748 | PGD21_LAB_09 | PGD2021 | 52.87 | 16.42 | 18.11 | -99 | 92.52 | 92.86 | 85.35 | 92.52 | 17.48 | 5.28 | 52.94 | 0.115 | 39.52 | 1.77 | 2.59 | 6.98 | 7.29 | Porfido Feld | Argilica Ava | BAS | C5 | 1 | 5 | 5 | 4 | 4 | 5 | 5 | 2 | 5 | 6 | 1736 | -99 | 0.71 | 0.56 | 17387 | 17478 | 0 | 0.65 | 0.1 | 0 | 0.89 | 0.06 | 11.29 | 0.01 | 0.16 | 0.001 | 0.038 | 0.1 | 0.54 | 0.06 | 5.62 | 0.001 | 0.086 | 0.002 | 0.566
compid | compid | PGD21_LAB_091 | MHDD0193 | 8900.55 | 24071818 | 1927968 | PGD21_LAB_09 | PGD2021 | 39.74 | 15.13 | 16.68 | 0.06 | 96.71 | 84.99 | 94.01 | 93.85 | 20.47 | 5.83 | 49.73 | 0.095 | 34.92 | 5.43 | 10.11 | 15.13 | 7.69 | Andesita | Filica | BAS | C5 | 1 | 3 | 3 | 4 | 4 | 5 | 5 | 2 | 4 | 2 | 3166 | -99 | 1204 | 1126 | 20098 | 20467 | 0 | 0.11 | 0.02 | 0 | 1.05 | 0.15 | 8.09 | 0.01 | 0.15 | 0.001 | 0.031 | 0.1 | 0.3 | 0.04 | 4.27 | 0.002 | 0.098 | 0.003 | 0.758
compid | compid | PGD21_LAB_092 | MHDD0243 | 8913843 | 24099523 | 1929225 | PGD21_LAB_09 | PGD2021 | 48.85 | 15.79 | 17.41 | -99 | 96.34 | 92.09 | 87.85 | 94.42 | 16.16 | 8.42 | 51.46 | 0.113 | 39.95 | 2.32 | 3.11 | 10.06 | 7.71 | Porfido Feld | Filica | BAS | C1 | 1 | 3 | 3 | 4 | 4 | 6 | 6 | 2 | 4 | 3 | 2438 | -99 | 0.951 | 0.758 | 16639 | 16162 | 0.19 | 0.18 | 0.07 | 0 | 1.17 | 0.05 | 8.78 | 0.01 | 0.15 | 0.001 | 0.052 | 0.15 | 0.48 | 0.06 | 4.49 | 0.003 | 0.204 | 0.002 | 0.649
compid | compid | PGD21_LAB_093 | MHDD0245 | 9173.8 | 24122804 | 2012421 | PGD21_LAB_09 | PGD2021 | 43.53 | 14.55 | 16.05 | -99 | 95.16 | 87.41 | 83.68 | 73.33 | 13.45 | 4 | 45.72 | 0.094 | 34.27 | 9.68 | 15.62 | 29.77 | 7.77 | Andesita | Filica | BAS | C5 | 1 | 3 | 3 | 4 | 4 | 5 | 5 | 2 | 4 | 2 | 3954 | -99 | 1411 | 1025 | 13555 | 13451 | 0 | 0.5 | 0.01 | 0 | 0.68 | 0.09 | 9.94 | 0.01 | 0 | 0.001 | 0.021 | 0.06 | 1.31 | 0.07 | 4.73 | 0.002 | 0.148 | 0.001 | 0.523
compid | compid | PGD21_LAB_094 | MHDD0245 | 9178382 | 24122704 | 2002974 | PGD21_LAB_09 | PGD2021 | 28.19 | 12.59 | 13.88 | 0.12 | 90.7 | 93.52 | 78.58 | 93.67 | 22.69 | 13.08 | 54.62 | 0.163 | 48.74 | 3.51 | 10.15 | 13.3 | 7.24 | Andesita | Argilica Ava | MIX | C5 | 1 | 1 | 1 | 2 | 2 | 2 | 2 | 1 | 1 | 1 | 0.821 | -99 | 0.371 | 0.338 | 23239 | 22694 | 0.03 | 0.54 | 0 | 0 | 0.77 | 0.09 | 13.02 | 0.01 | 0.01 | 0.001 | 0.036 | 0.06 | 1.42 | 0.14 | 5.47 | 0.001 | 0.106 | 0.005 | 0.654
compid | compid | PGD21_LAB_095 | MHDD0244 | 8668529 | 24121847 | 2008312 | PGD21_LAB_09 | PGD2021 | 35.09 | 13.69 | 15.1 | 0.25 | 96.26 | 97.01 | 93.66 | 96.55 | 38.45 | 16.82 | 52.78 | 0.189 | 45.73 | 2.24 | 4.25 | 6.93 | 7.39 | Brecha Hidro | Filica | MIX | C5 | 1 | 1 | 1 | 2 | 2 | 2 | 2 | 1 | 1 | 1 | 1448 | -99 | 0.565 | 0.548 | 38103 | 38446 | 0 | 0.3 | 0.08 | 0 | 0.62 | 0.04 | 15.03 | 0.04 | 0.22 | 0.001 | 0.006 | 0.04 | 0.62 | 0.07 | 8.19 | 0.001 | 0.083 | 0.003 | 0.694
compid | compid | PGD21_LAB_096 | MHDD0244 | 8685462 | 24120.51 | 1965833 | PGD21_LAB_09 | PGD2021 | 53.3 | 16.44 | 18.13 | -99 | 89.14 | 91.32 | 87.69 | 92.36 | 17.76 | 19.68 | 58.04 | 0.246 | 54.94 | 0.94 | 2.14 | 3.87 | 7.41 | Andesita | Argilica Ava | BAS | C5 | 1 | 5 | 5 | 4 | 4 | 5 | 5 | 2 | 6 | 6 | 2108 | -99 | 0.83 | 0.563 | 18514 | 17759 | 0 | 0.64 | 0.05 | 0 | 0.72 | 0.07 | 13.45 | 0.01 | 0.27 | 0.001 | 0.056 | 0.11 | 0.78 | 0.1 | 8.01 | 0.001 | 0.082 | 0.002 | 0.516
compid | compid | PGD21_LAB_097 | MHDD0244 | 8687948 | 24120308 | 1959.56 | PGD21_LAB_09 | PGD2021 | 53.58 | 15.46 | 17.04 | 0.14 | 90.63 | 88.55 | 85.25 | 84.63 | 18.19 | 17.1 | 55.92 | 0.175 | 43.34 | 2.07 | 2.8 | 5.22 | 7.36 | Andesita | Argilica Ava | AAS | C5 | 1 | 5 | 5 | 3 | 3 | 3 | 3 | 3 | 6 | 5 | 1437 | -99 | 0.591 | 0.469 | 16981 | 18188 | 0 | 0.99 | 0.17 | 0 | 0.93 | 0.09 | 18.83 | 0.02 | 0.43 | 0.002 | 0.055 | 0.07 | 1.15 | 0.14 | 9.98 | 0.001 | 0.103 | 0.003 | 0.762
compid | compid | PGD21_LAB_098 | MHDD0234A | 9054136 | 23970673 | 2009533 | PGD21_LAB_09 | PGD2021 | 38.51 | 14.96 | 16.49 | -99 | 96.16 | 95.43 | 93.23 | 90.78 | 20.02 | 7.67 | 48.54 | 0.108 | 34.66 | 3.45 | 10.44 | 14.32 | 7.33 | Andesita | Filica | AAS | C1 | 1 | 3 | 3 | 4 | 3 | 4 | 4 | 3 | 6 | 2 | 4187 | -99 | 1482 | 1251 | 19415 | 20024 | 0 | 0.74 | 0.17 | 0 | 0.7 | 0.07 | 6.53 | 0.01 | 0.04 | 0.001 | 0.033 | 0.02 | 0.4 | 0.04 | 3.17 | 0.002 | 0.038 | 0.001 | 0.398
compid | compid | PGD21_LAB_099 | MHDD0241 | 9042363 | 24071609 | 2009029 | PGD21_LAB_09 | PGD2021 | 45.24 | 14.78 | 16.29 | -99 | 90.8 | 93.3 | 79.34 | 85.09 | 13.79 | 5.47 | 48.27 | 0.089 | 34.17 | 11.77 | 15.64 | 27.84 | 7.73 | Andesita | Filica | BAS | C1 | 1 | 3 | 3 | 4 | 4 | 6 | 6 | 2 | 4 | 2 | 3251 | -99 | 1196 | 0.917 | 13.24 | 13792 | 0 | 0.19 | 0.05 | 0 | 0.74 | 0.08 | 8.47 | 0 | 0.01 | 0.001 | 0.013 | 0.02 | 0.23 | 0.04 | 3.9 | 0.002 | 0.077 | 0.002 | 0.462
compid | compid | PGD21_LAB_100 | MHDD0227 | 9002121 | 23903192 | 2021466 | PGD21_LAB_10 | PGD2021 | 48.93 | 16.43 | 18.12 | -99 | 93.67 | 77.08 | 68.76 | 90.58 | 15.5 | 5.58 | 48.18 | 0.068 | 33.16 | 5.15 | 9.12 | 13.74 | 8.17 | Porfido Feld | Filica | BAS | C5 | 1 | 3 | 3 | 4 | 4 | 5 | 5 | 2 | 4 | 3 | 3893 | -99 | 1397 | 1293 | 15004 | 15498 | 0 | 0.33 | 0.01 | 0 | 0.46 | 0.22 | 6.73 | 0.01 | 0 | 0.001 | 0.02 | 0.02 | 0.68 | 0.08 | 2.93 | 0.001 | 0.029 | 0 | 0.246
compid | compid | PGD21_LAB_101 | MHDD0194 | 8920624 | 24130129 | 1952606 | PGD21_LAB_10 | PGD2021 | 61.76 | 16.25 | 17.92 | -99 | 95.86 | 91.99 | 91.63 | 94.34 | 19.92 | 8.99 | 53.93 | 0.141 | 40.44 | 5.04 | 6.79 | 10.84 | 7.79 | Brecha Hidro | Filica | AAS | C5 | 1 | 3 | 3 | 3 | 3 | 3 | 3 | 3 | 23 | 3 | 2165 | -99 | 0.867 | 0.695 | 19638 | 19925 | 0 | 0.67 | 0.15 | 0 | 0.95 | 0.15 | 8.15 | 0.02 | 0.25 | 0.001 | 0.041 | 0.02 | 0.28 | 0.03 | 3.63 | 0.002 | 0.154 | 0.002 | 0.772
compid | compid | PGD21_LAB_102 | MHDD0194 | 8934285 | 24130209 | 1925898 | PGD21_LAB_10 | PGD2021 | 43.06 | 14.97 | 16.51 | -99 | 96.21 | 87.88 | 92.42 | 96.51 | 16.88 | 12.12 | 56.4 | 0.157 | 43.79 | 3.02 | 5.23 | 11.3 | 7.7 | Dique de Por | Filica | AAS | C5 | 1 | 3 | 3 | 3 | 3 | 3 | 3 | 3 | 23 | 3 | 0.909 | -99 | 0.343 | 0.313 | 17245 | 16881 | 0.03 | 0.78 | 0.1 | 0 | 1.09 | 0.25 | 10 | 0.01 | 0.3 | 0.001 | 0.078 | 0.02 | 0.15 | 0.07 | 4.45 | 0.003 | 0.135 | 0.002 | 0.75
compid | compid | PGD21_LAB_103 | MHDD0248 | 8859099 | 24170392 | 2054195 | PGD21_LAB_10 | PGD2021 | 68.18 | 15.74 | 17.36 | -99 | 93.3 | 97.75 | 87.94 | 90.07 | 14.5 | 15.77 | 58.16 | 0.165 | 44.88 | 1.66 | 2.18 | 3.52 | 7.71 | Porfido MM | Filica | BAS | PMM | 1 | 2 | 2 | 4 | 5 | 5 | 5 | 2 | 4 | 3 | 1556 | -99 | 0.669 | 0.594 | 15048 | 14496 | 0 | 0.46 | 0.03 | 0 | 0.61 | 0.2 | 7.25 | 0 | 0.04 | 0.001 | 0.029 | 0.02 | 1.19 | 0.06 | 8.04 | 0.002 | 0.089 | 0.002 | 0.426
compid | compid | PGD21_LAB_104 | MHDD0194 | 8937.74 | 24130177 | 1919241 | PGD21_LAB_10 | PGD2021 | 25.24 | 13.14 | 14.49 | -99 | 96.22 | 96.69 | 92.45 | 95.23 | 24.75 | 5.48 | 49.28 | 0.067 | 32.1 | 4.42 | 9.66 | 10.79 | 7.82 | Brecha Hidro | Argilica Ava | AAS | C5 | 1 | 5 | 5 | 3 | 3 | 3 | 3 | 3 | 23 | 5 | 0.983 | -99 | 0.379 | 0.31 | 24629 | 24.75 | 0.06 | 0.64 | 0.11 | 0 | 1.13 | 0.28 | 10.6 | 0.01 | 0.35 | 0.001 | 0.081 | 0.02 | 0.31 | 0.07 | 4.34 | 0.002 | 0.088 | 0.002 | 0.744
compid | compid | PGD21_LAB_105 | MHDD0227 | 9011236 | 23903526 | 2002.55 | PGD21_LAB_10 | PGD2021 | 38.47 | 13.57 | 14.96 | -99 | 88.58 | 83.28 | 83.28 | 88.51 | 17.8 | 8.13 | 50.48 | 0.097 | 36.01 | 4.66 | 6.78 | 14.71 | 7.87 | Andesita | Argilica Ava | BAS | C1 | 1 | 4 | 4 | 4 | 4 | 6 | 6 | 2 | 6 | 6 | 1849 | -99 | 0.741 | 0.619 | 17512 | 17801 | 0 | 0.23 | 0.01 | 0 | 0.44 | 0.05 | 8.78 | 0 | 0 | 0.001 | 0.018 | 0.03 | 0.78 | 0.06 | 4.38 | 0.001 | 0.023 | 0 | 0.422
compid | compid | PGD21_LAB_106 | MHDD0248 | 8873481 | 24168283 | 2010025 | PGD21_LAB_10 | PGD2021 | 48.91 | 16.04 | 17.69 | -99 | 96.87 | 98.54 | 88.92 | 89.53 | 15.72 | 16.54 | 59.84 | 0.147 | 40.48 | 2.67 | 6.23 | 8.12 | 7.48 | Porfido Feld | Filica | BAS | C1 | 1 | 3 | 3 | 4 | 4 | 6 | 6 | 2 | 4 | 3 | 2024 | -99 | 0.784 | 0.657 | 15777 | 15724 | 0.02 | 0.74 | 0.05 | 0 | 0.46 | 0.18 | 8.1 | 0.01 | 0.02 | 0.001 | 0.032 | 0.02 | 0.98 | 0.03 | 4.07 | 0.001 | 0.064 | 0 | 0.357
compid | compid | PGD21_LAB_107 | MHDD0248 | 8886.69 | 24165944 | 1969435 | PGD21_LAB_10 | PGD2021 | 48.29 | 15.8 | 17.42 | -99 | 94.07 | 94.99 | 84.21 | 85.26 | 15.09 | 6.55 | 48.75 | 0.105 | 35.13 | 3.94 | 8.03 | 13.39 | 7.41 | Andesita | Filica | AAS | C5 | 1 | 3 | 3 | 3 | 3 | 3 | 3 | 3 | 6 | 2 | 1974 | -99 | 0.795 | 0.594 | 16317 | 15089 | 0.01 | 0.53 | 0.02 | 0 | 0.96 | 0.16 | 10.48 | 0.02 | 0.28 | 0.001 | 0.077 | 0.05 | 1.19 | 0.08 | 4.67 | 0.001 | 0.088 | 0.008 | 0.698
compid | compid | PGD21_LAB_108 | MHDD0309 | 9078.23 | 24258816 | 1982143 | PGD21_LAB_10 | PGD2021 | 38.17 | 13.83 | 15.25 | -99 | 97.34 | 88.33 | 94.56 | 96.62 | 15.26 | 27.84 | 53 | 1 | 58.22 | 1.63 | 2.42 | 3.08 | 7 | Granodiorita | Argilica Ava | BAS | C5 | 1 | 5 | 5 | 4 | 4 | 5 | 5 | 2 | 5 | 6 | 1939 | -99 | 0.738 | 0.676 | 14867 | 15265 | 0.15 | 1.39 | 0.07 | 0 | 0.24 | 0.17 | 8.73 | 0.01 | 0 | 0.002 | 0.029 | 0.12 | 1.42 | 0.16 | 2.84 | 0.001 | 0.013 | 0.005 | 0.104
compid | compid | PGD21_LAB_109 | MHDD0309 | 9096501 | 24257215 | 1959358 | PGD21_LAB_10 | PGD2021 | 10.13 | 14.53 | 16.01 | -99 | 95.84 | 39.67 | 84.33 | 42.86 | 15.21 | 11.57 | 54.29 | 0.14 | 42.53 | 2.33 | 4.35 | 10.58 | 7.44 | Granodiorita | Argilica | BAS | C5 | 1 | 5 | 5 | 4 | 4 | 5 | 5 | 2 | 5 | 6 | 4129 | -99 | 1.46 | 0.91 | 14375 | 15207 | 0.21 | 1.54 | 0.1 | 0 | 0.23 | 0.13 | 8.71 | 0.01 | 0 | 0.001 | 0.045 | 0.01 | 1.96 | 0.08 | 3.65 | 0.001 | 0.011 | 0 | 0.144
compid | compid | PGD21_LAB_110 | MHDD0309 | 9102178 | 24256756 | 1952.39 | PGD21_LAB_11 | PGD2021 | 29.02 | 13.25 | 14.61 | -99 | 96.08 | 13.46 | 74.39 | 43.37 | 17.18 | 11.45 | 52.38 | 0.17 | 44.99 | 3.77 | 7.71 | 9.16 | 7.61 | Andesita | Filica | BAS | C5 | 1 | 3 | 3 | 4 | 4 | 5 | 5 | 2 | 4 | 2 | 3118 | -99 | 1195 | 0.765 | 17251 | 17181 | 0.26 | 0.8 | 0.19 | 0 | 0.29 | 0.06 | 7.03 | 0.01 | 0 | 0.001 | 0.037 | 0.01 | 1.35 | 0.05 | 3.62 | 0.001 | 0.006 | 0 | 0.126
compid | compid | PGD21_LAB_111 | MHDD0309 | 9107.69 | 24256239 | 1945614 | PGD21_LAB_11 | PGD2021 | 13.01 | 13.86 | 15.28 | -99 | 92.9 | 11.01 | 86.32 | 83.78 | 11.01 | 12.86 | 51.1 | 0.2 | 46 | 1.51 | 3.25 | 8.02 | 7.53 | Granodiorita | Filica | BAS | C5 | 1 | 3 | 3 | 4 | 4 | 5 | 5 | 2 | 4 | 3 | 3189 | -99 | 1.21 | 0.985 | 11.17 | 11012 | 0.36 | 0.76 | 0.22 | 0 | 0.29 | 0.06 | 6.63 | 0.01 | 0 | 0.001 | 0.043 | 0.01 | 1.63 | 0.05 | 3.69 | 0.003 | 0.003 | 0 | 0.182
compid | compid | PGD21_LAB_112 | MHDD0210 | 8838963 | 24221679 | 1981696 | PGD21_LAB_11 | PGD2021 | 39.38 | 15.51 | 17.1 | -99 | 96.98 | 97.74 | 90.63 | 85.26 | 14.74 | 4.3 | 48.14 | 0.1 | 35.7 | 4.9 | 8.17 | 10.82 | 7.9 | Granodiorita | Filica | AAS | C5 | 1 | 3 | 3 | 3 | 3 | 3 | 3 | 3 | 23 | 3 | 2573 | -99 | 0.976 | 0.8 | 14703 | 14735 | 0.01 | 0.24 | 0.04 | 0 | 0.52 | 0.12 | 7.01 | 0 | 0.07 | 0.001 | 0.034 | 0.02 | 0.14 | 0.02 | 3.08 | 0.001 | 0.043 | 0 | 0.346
compid | compid | PGD21_LAB_113 | MHDD0210 | 8842885 | 24221474 | 1975307 | PGD21_LAB_11 | PGD2021 | 46.49 | 14.34 | 15.81 | -99 | 96.61 | 95.99 | 86.24 | 91.57 | 15.56 | 6.56 | 52.33 | 0.09 | 37.25 | 4.42 | 8.23 | 9.67 | 7.71 | Granodiorita | Filica | AAS | C1 | 1 | 3 | 3 | 4 | 3 | 4 | 4 | 3 | 5 | 3 | 2952 | -99 | 1.14 | 0.954 | 15889 | 15563 | 0.03 | 0.53 | 0.15 | 0 | 0.47 | 0.27 | 9.33 | 0 | 0.29 | 0.001 | 0.058 | 0.07 | 0.6 | 0.04 | 3.97 | 0.001 | 0.033 | 0.001 | 0.355
compid | compid | PGD21_LAB_114 | MHDD0210 | 8856.31 | 24220955 | 1953633 | PGD21_LAB_11 | PGD2021 | 54.68 | 15.27 | 16.84 | -99 | 96.44 | 95.31 | 90.75 | 95.21 | 14.69 | 14.45 | 57.94 | 0.21 | 46.73 | 2.58 | 3.21 | 4.04 | 7.69 | Granodiorita | Filica | AAS | C5 | 1 | 3 | 3 | 3 | 3 | 3 | 3 | 3 | 23 | 3 | 0.89 | -99 | 0.336 | 0.292 | 14754 | 14691 | 0 | 0.25 | 0.04 | 0 | 0.52 | 0.13 | 9.09 | 0.01 | 0.25 | 0.001 | 0.053 | 0.02 | 0.52 | 0.04 | 4.09 | 0.001 | 0.02 | 0.001 | 0.324
compid | compid | PGD21_LAB_115 | MHDD0253 | 8960924 | 24252.39 | 1996617 | PGD21_LAB_11 | PGD2021 | 51.58 | 14.69 | 16.19 | -99 | 92.05 | 94.3 | 81.56 | 87.69 | 14.54 | 9.39 | 52.17 | 0.12 | 40.4 | 1.7 | 2.12 | 8.67 | 7.69 | Andesita | Argilica Ava | BAS | C5 | 1 | 5 | 5 | 4 | 4 | 5 | 5 | 2 | 6 | 6 | 0.799 | -99 | 0.346 | 0.287 | 12907 | 14538 | 0.42 | 1.43 | 0.02 | 0 | 0.96 | 0.04 | 10.32 | 0 | 0.08 | 0.001 | 0.031 | 0.08 | 0.92 | 0.11 | 4.71 | 0.002 | 0.083 | 0.001 | 0.532
compid | compid | PGD21_LAB_116 | MHDD0255 | 8734521 | 24300761 | 2042405 | PGD21_LAB_11 | PGD2021 | 37.77 | 14.59 | 16.09 | -99 | 92.89 | 93.6 | 83.51 | 92.79 | 17.73 | 6.08 | 50.97 | 0.12 | 41 | 2.4 | 3.81 | 4.57 | 7.34 | Porfido Feld | Filica | AAS | C5 | 1 | 3 | 3 | 3 | 3 | 3 | 3 | 3 | 23 | 3 | 0.592 | -99 | 0.232 | 0.181 | 17667 | 17731 | 0 | 0.18 | 0.02 | 0 | 0.86 | 0.09 | 10.56 | 0.01 | 0.22 | 0.001 | 0.07 | 0.08 | 0.44 | 0.03 | 4.16 | 0.001 | 0.116 | 0.003 | 0.684
compid | compid | PGD21_LAB_117 | MHDD0255 | 8748858 | 24300327 | 2009387 | PGD21_LAB_11 | PGD2021 | 41.63 | 14.66 | 16.16 | -99 | 94.44 | 94.69 | 88.51 | 94.09 | 16.15 | 12.72 | 55.7 | 0.07 | 32.96 | 3.17 | 5.33 | 8.99 | 7.28 | Andesita | Argilica Ava | AAS | C5 | 1 | 5 | 5 | 3 | 3 | 3 | 3 | 3 | 6 | 5 | 1207 | -99 | 0.498 | 0.408 | 17 | 16.15 | 0 | 0.25 | 0.04 | 0 | 0.73 | 0.15 | 10.64 | 0 | 0.07 | 0.001 | 0.072 | 0.02 | 0.56 | 0.02 | 4.43 | 0.001 | 0.095 | 0 | 0.594
compid | compid | PGD21_LAB_118 | MHDD0261A | 8804.2 | 24365009 | 2012.1 | PGD21_LAB_11 | PGD2021 | 52.47 | 15.7 | 17.31 | -99 | 87.46 | 93.42 | 77.31 | 79.07 | 11.99 | 12.72 | 55.07 | 0.21 | 48.03 | 0.71 | 0.88 | 1.25 | 7.32 | Porfido Cuar | Argilica Ava | BAS | C5 | 0 | 5 | 5 | 5 | 4 | 5 | 5 | 2 | 5 | 6 | 0.357 | -99 | 0.147 | 0.109 | 12403 | 11994 | 0.3 | 1.16 | 0.03 | 0.24 | 0.28 | 0.19 | 10.7 | 0.01 | 0.09 | 0.001 | 0.045 | 0.02 | 1 | 0.04 | 6.03 | 0.001 | 0.065 | 0.001 | 0.204
compid | compid | PGD21_LAB_119 | MHDD0261A | 8807668 | 24364744 | 2005456 | PGD21_LAB_11 | PGD2021 | 48.49 | 15.63 | 17.23 | -99 | 72 | 86.39 | 63.04 | 79.64 | 10.04 | 26.52 | 60.38 | 0.3 | 55.85 | 0.88 | 1.53 | 2.43 | 7.55 | Granodiorita | Argilica Ava | BAS | C5 | 0 | 5 | 5 | 5 | 4 | 5 | 5 | 2 | 5 | 6 | 0.237 | -99 | 0.107 | 0.087 | 10155 | 10037 | 0.28 | 1.06 | 0.03 | 0.08 | 0.28 | 0.16 | 11.44 | 0.01 | 0.14 | 0.001 | 0.072 | 0.01 | 0.91 | 0.09 | 6.24 | 0.001 | 0.035 | 0.003 | 0.172
compid | compid | PGD21_LAB_120 | MHDD0261A | 8836935 | 24362464 | 1949713 | PGD21_LAB_12 | PGD2021 | 36.09 | 14.55 | 16.04 | -99 | 90.5 | 85.49 | 90.71 | 91.56 | 17.82 | 3.35 | 54.27 | 0.12 | 41.03 | 5.15 | 5.49 | 11.29 | 7.47 | Dacita | Argilica Ava | AAS | C5 | 1 | 5 | 5 | 3 | 3 | 3 | 3 | 3 | 23 | 5 | 0.728 | -99 | 0.293 | 0.27 | 18173 | 17823 | 0.3 | 1.07 | 0.14 | 0 | 0.44 | 0.12 | 6.49 | 0.01 | 0.22 | 0.001 | 0.051 | 0.08 | 0.89 | 0.06 | 3.78 | 0.001 | 0.046 | 0 | 0.305
compid | compid | PGD21_LAB_121 | MHDD0263 | 8893539 | 24395664 | 1958242 | PGD21_LAB_12 | PGD2021 | 41.56 | 15.35 | 16.92 | 0.14 | 94.42 | 95.86 | 80.85 | 87.44 | 13.97 | 5.85 | 52.49 | 0.13 | 40.19 | 1.99 | 4.07 | 8.43 | 7.64 | Granodiorita | Filica | BAS | C5 | 1 | 3 | 3 | 4 | 4 | 5 | 5 | 2 | 4 | 3 | 2564 | -99 | 1 | 0.754 | 14559 | 13967 | 0.25 | 2.47 | 0.13 | 0 | 0.51 | 0.24 | 8.09 | 0.02 | 0.18 | 0.001 | 0.016 | 0.08 | 0.22 | 0.06 | 3.9 | 0.001 | 0.062 | 0.009 | 0.342
compid | compid | PGD21_LAB_122 | MHDD0263 | 8897046 | 24395417 | 1950778 | PGD21_LAB_12 | PGD2021 | 31.51 | 13.63 | 15.02 | 0.11 | 95.39 | 95.67 | 91.7 | 93.73 | 16.23 | 3.12 | 53.07 | 0.1 | 37.89 | 5.2 | 12.5 | 17.86 | 7.7 | Granodiorita | Argilica Ava | BAS | C5 | 1 | 5 | 5 | 4 | 4 | 5 | 5 | 2 | 5 | 6 | 1454 | -99 | 0.601 | 0.533 | 16293 | 16229 | 0.25 | 2.47 | 0.13 | 0 | 0.51 | 0.24 | 8.09 | 0.02 | 0.18 | 0.001 | 0.016 | 0.08 | 0.22 | 0.06 | 3.9 | 0.001 | 0.062 | 0.009 | 0.342
compid | compid | PGD21_LAB_123 | MHDD0259 | 8966.49 | 24317477 | 1958.97 | PGD21_LAB_12 | PGD2021 | 82.6 | 16.91 | 18.65 | -99 | 79.57 | 57.44 | 62.67 | 59.19 | 8.99 | 17.74 | 55.62 | 0.58 | 48.99 | 8.09 | 12.1 | 20.79 | 7.97 | Granodiorita | Filica | BAS | C1 | 0 | 3 | 3 | 5 | 4 | 6 | 6 | 2 | 4 | 3 | 2179 | -99 | 0.845 | 0.548 | 8297 | 8987 | 0 | 0.3 | 0.08 | 0 | 0.75 | 0.06 | 6.88 | 0.01 | 0.01 | 0.001 | 0.013 | 0.01 | 0.15 | 0.02 | 3.93 | 0.002 | 0.093 | 0.003 | 0.559
compid | compid | PGD21_LAB_124 | MHDD0253 | 9003374 | 24252242 | 1921542 | PGD21_LAB_12 | PGD2021 | 29.77 | 13.11 | 14.46 | -99 | 92.5 | 96.08 | 83.69 | 92.32 | 25.48 | 8.82 | 53.01 | 0.21 | 46.67 | 8.09 | 12.1 | 20.79 | 7.61 | Andesita | Argilica Ava | BAS | C5 | 1 | 5 | 5 | 4 | 4 | 5 | 5 | 2 | 6 | 6 | 0.653 | -99 | 0.277 | 0.229 | 24515 | 25484 | 0 | 0.62 | 0.14 | 0 | 0.43 | 0.03 | 10.59 | 0.01 | 0.05 | 0.001 | 0.025 | 0.06 | 0.56 | 0.05 | 5.04 | 0.001 | 0.074 | 0.001 | 0.348
compid | compid | PGD21_LAB_125 | MHDD0257 | 9134.86 | 24296995 | 2013845 | PGD21_LAB_12 | PGD2021 | 31.46 | 11.8 | 13.01 | -99 | 94.76 | 96.06 | 93.88 | 93.36 | 20.37 | 0.79 | 37.96 | 0.04 | 25.13 | 7.71 | 17.35 | 42.24 | 7.79 | Andesita | Filica | BAS | C5 | 1 | 3 | 3 | 4 | 4 | 5 | 5 | 2 | 4 | 2 | 1702 | -99 | 0.707 | 0.583 | 19091 | 20369 | 0 | 1.71 | 0.08 | 0 | 1.19 | 0.14 | 10.24 | 0.01 | 0.07 | 0.001 | 0.049 | 0.05 | 1.62 | 0.05 | 5.91 | 0.002 | 0.149 | 0.001 | 1021
compid | compid | PGD21_LAB_126 | MHDD0259 | 8952012 | 24318582 | 2003145 | PGD21_LAB_12 | PGD2021 | 49.16 | 14.91 | 16.44 | -99 | 96.23 | 96.12 | 90.75 | 93.82 | 13.85 | 2.2 | 46.96 | 0.11 | 32.54 | 8.69 | 14.84 | 33.11 | 7.72 | Dique de Por | Filica | AAS | C5 | 1 | 3 | 3 | 3 | 3 | 3 | 3 | 3 | 23 | 3 | 1828 | -99 | 0.705 | 0.57 | 14327 | 13.85 | 0.34 | 1.28 | 0.03 | 0 | 0.9 | 0.05 | 7.11 | 0.02 | 0.11 | 0.001 | 0.056 | 0.01 | 1.11 | 0.09 | 4.39 | 0.001 | 0.072 | 0.005 | 0.722
compid | compid | PGD21_LAB_127 | MHDD0259 | 8956229 | 24318294 | 1990324 | PGD21_LAB_12 | PGD2021 | 52.16 | 15.77 | 17.39 | -99 | 96.13 | 95.3 | 94.87 | 96.42 | 15.73 | 1.82 | 43.99 | 0.11 | 32.97 | 4.47 | 5.6 | 10.52 | 7.76 | Dique de Por | Filica | BAS | C5 | 1 | 3 | 3 | 4 | 4 | 5 | 5 | 2 | 4 | 3 | 1453 | -99 | 0.566 | 0.528 | 15851 | 15.73 | 0.11 | 0.96 | 0.03 | 0 | 0.88 | 0.05 | 6.93 | 0.02 | 0.1 | 0.001 | 0.047 | 0.06 | 0.92 | 0.1 | 4.41 | 0.001 | 0.062 | 0.008 | 0.662
compid | compid | PGD21_LAB_128 | MHDD0259 | 8959972 | 24317988 | 1978927 | PGD21_LAB_12 | PGD2021 | 59.35 | 15.15 | 16.7 | -99 | 96.64 | 96.24 | 90.37 | 92.25 | 15.28 | 11.44 | 55.97 | 0.2 | 47.54 | 1.77 | 5.3 | 18.42 | 7.8 | Granodiorita | Argilica Ava | AAS | C5 | 1 | 5 | 5 | 3 | 3 | 3 | 3 | 3 | 23 | 5 | 1704 | -99 | 0.659 | 0.526 | 14601 | 15284 | 0 | 0.78 | 0.04 | 0 | 1.01 | 0.06 | 7.05 | 0.02 | 0.1 | 0.001 | 0.042 | 0.01 | 0.72 | 0.08 | 4.92 | 0.001 | 0.085 | 0.005 | 0.683
compid | compid | PGD21_LAB_129 | MHDD0193 | 8916173 | 24070966 | 1900628 | PGD21_LAB_12 | PGD2021 | 46.43 | 16.28 | 17.95 | -99 | 91.69 | 88.75 | 88.05 | 89.91 | 12.41 | 4.13 | 51.14 | 0.08 | 34.43 | 1.08 | 10.26 | 30.98 | 7.87 | Andesita | Filica | BAS | C1 | 1 | 3 | 3 | 4 | 4 | 6 | 6 | 2 | 4 | 2 | 1126 | -99 | 0.497 | 0.464 | 13128 | 12.41 | 0 | 0.65 | 0.14 | 0 | 1.07 | 0.23 | 10.25 | 0.03 | 0.05 | 0.002 | 0.065 | 0.05 | 0.61 | 0.05 | 4.75 | 0.002 | 0.141 | 0.01 | 0.789
compid | compid | PGD21_LAB_130 | MHDD0193 | 8918775 | 24070815 | 1896071 | PGD21_LAB_13 | PGD2021 | 43.41 | 14.79 | 16.3 | 0.12 | 94.77 | 96.88 | 91.47 | 95.3 | 18.43 | 6.04 | 53.63 | 0.1 | 35.91 | 4.77 | 7.34 | 13.09 | 7.89 | Andesita | Filica | AAS | C5 | 1 | 3 | 3 | 3 | 3 | 3 | 3 | 3 | 6 | 2 | 1371 | -99 | 0.563 | 0.475 | 17545 | 18426 | 0 | 0.65 | 0.14 | 0 | 1.07 | 0.23 | 10.25 | 0.03 | 0.05 | 0.002 | 0.065 | 0.05 | 0.61 | 0.05 | 4.75 | 0.002 | 0.141 | 0.01 | 0.789
compid | compid | PGD21_LAB_131 | MHDD0193 | 8921746 | 24070609 | 1890862 | PGD21_LAB_13 | PGD2021 | 45.45 | 15.02 | 16.56 | 0.12 | 91.65 | 91.64 | 86 | 94.68 | 17.23 | 2.94 | 47.46 | 0.07 | 32.64 | 7.43 | 15.66 | 21.14 | 7.81 | Andesita | Filica | BAS | C1 | 1 | 3 | 3 | 4 | 4 | 6 | 6 | 2 | 4 | 2 | 0.75 | -99 | 0.311 | 0.29 | 18003 | 17234 | 0.03 | 0.25 | 0.05 | 0 | 1 | 0.28 | 10.12 | 0.03 | 0.3 | 0.003 | 0.073 | 0.05 | 0.75 | 0.05 | 4.33 | 0.002 | 0.132 | 0.011 | 0.822
compid | compid | PGD21_LAB_132 | MHDD0193 | 8923597 | 24070474 | 1887604 | PGD21_LAB_13 | PGD2021 | 46.32 | 15.57 | 17.17 | -99 | 96.44 | 93.1 | 94.96 | 96.06 | 18.02 | 2.9 | 49.64 | 0.1 | 38.14 | 4.26 | 5.54 | 9.05 | 8.02 | Andesita | Argilica Ava | AAS | C5 | 1 | 5 | 5 | 3 | 3 | 3 | 3 | 3 | 6 | 5 | 0.933 | -99 | 0.344 | 0.233 | 18051 | 18.02 | 0.04 | 0.18 | 0.03 | 0 | 0.89 | 0.69 | 8.83 | 0.01 | 0.18 | 0.004 | 0.083 | 0.01 | 0.61 | 0.05 | 3.92 | 0.002 | 0.12 | 0.002 | 0.626
compid | compid | PGD21_LAB_133 | MHDD0197 | 8953526 | 24348.31 | 1862128 | PGD21_LAB_13 | PGD2021 | 25.87 | 14.42 | 15.89 | 0.18 | 91.87 | 90.92 | 85.19 | 85.93 | 19.01 | 9.17 | 52.51 | 0.13 | 41.97 | 2.51 | 5.41 | 15.11 | 7.66 | Granodiorita | Argilica Ava | MIX | C5 | 1 | 1 | 1 | 2 | 2 | 2 | 2 | 1 | 1 | 1 | 0.802 | -99 | 0.349 | 0.318 | 19897 | 19011 | 0.12 | 0.82 | 0.11 | 0.15 | 0.56 | 0.04 | 12.13 | 0 | 0.02 | 0.001 | 0.018 | 0.06 | 0.65 | 0.14 | 4.44 | 0.001 | 0.081 | 0 | 0.45
compid | compid | PGD21_LAB_134 | MHDD0227 | 9023616 | 23903.9 | 1976882 | PGD21_LAB_13 | PGD2021 | 43.39 | 14.26 | 15.72 | -99 | 91.39 | 96.1 | 86.16 | 93.23 | 19.32 | 2.09 | 44.54 | 0.06 | 30.4 | 9.5 | 20.23 | 26.96 | 7.78 | Andesita | Argilica Ava | AAS | C5 | 1 | 5 | 5 | 3 | 3 | 3 | 3 | 3 | 6 | 5 | 0.669 | -99 | 0.282 | 0.25 | 18.95 | 19319 | 0.11 | 0.67 | 0.01 | 0 | 0.91 | 0.04 | 10.06 | 0 | 0.13 | 0.001 | 0.032 | 0.11 | 1.23 | 0.11 | 5.82 | 0.001 | 0.018 | 0 | 0.717
compid | compid | PGD21_LAB_135 | MHDD0215 | 8501429 | 24547319 | 2167918 | PGD21_LAB_13 | PGD2021 | 59.01 | 16.96 | 18.69 | 0.09 | 95.72 | 96.33 | 87.8 | 89.88 | 14.93 | 6.14 | 50.9 | 0.09 | 35.75 | 9.5 | 20.23 | 26.96 | 7.68 | Dacita | Filica | BAS | C1 | 1 | 3 | 3 | 4 | 4 | 6 | 6 | 2 | 4 | 3 | 3765 | -99 | 1356 | 1257 | 13255 | 14931 | 0.01 | 0.19 | 0.07 | 0 | 0.52 | 0.16 | 9.67 | 0.01 | 0.01 | 0.001 | 0.02 | 0.02 | 0.32 | 0.03 | 4.69 | 0.001 | 0.079 | 0.004 | 0.525
compid | compid | PGD21_LAB_136 | MHDD0198 | 9263755 | 24358377 | 2012857 | PGD21_LAB_13 | PGD2021 | 33.88 | 13.13 | 14.47 | -99 | 89.93 | 93.92 | 81.02 | 90.67 | 12.83 | 1.59 | 43.48 | 0.07 | 29.69 | 12.67 | 21.33 | 30.2 | 7.98 | Andesita | Filica | BAS | C1 | 1 | 3 | 3 | 4 | 4 | 6 | 6 | 2 | 4 | 2 | 1227 | -99 | 0.54 | 0.547 | 12968 | 12829 | 0.1 | 0.67 | 0.05 | 0.04 | 0.73 | 0.05 | 5.45 | 0 | 0 | 0.001 | 0.024 | 0.02 | 1.6 | 0.09 | 2.84 | 0.001 | 0.084 | 0.001 | 0.489
compid | compid | PGD21_LAB_137 | MHDD0245 | 9185224 | 24122453 | 1988.79 | PGD21_LAB_13 | PGD2021 | 50.58 | 15.32 | 16.89 | -99 | 93.47 | 93.83 | 77.88 | 90.49 | 10.5 | 7.93 | 52.22 | 0.1 | 38.19 | 5.29 | 7.12 | 15.69 | 7.54 | Andesita | Filica | BAS | C1 | 1 | 3 | 3 | 4 | 4 | 6 | 6 | 2 | 4 | 2 | 1163 | -99 | 0.505 | 0.449 | 10429 | 10505 | 0.57 | 2.19 | 0.01 | 0 | 0.97 | 0.27 | 10.76 | 0.01 | 0 | 0.001 | 0.043 | 0.06 | 3.3 | 0.15 | 5.65 | 0.002 | 0.117 | 0.002 | 0.865
compid | compid | PGD21_LAB_138 | MHDD0217 | 8915114 | 23826561 | 2007883 | PGD21_LAB_13 | PGD2021 | 63.5 | 16.1 | 17.75 | -99 | 96.11 | 97.26 | 89.4 | 96.04 | 15.22 | 6.13 | 50.39 | 0.07 | 32.53 | 5.87 | 10.78 | 16.34 | 7.59 | Andesita | Argilica Ava | AAS | C1 | 1 | 4 | 4 | 4 | 3 | 4 | 4 | 3 | 6 | 6 | 1434 | -99 | 0.555 | 0.449 | 17142 | 15221 | 0.07 | 1.2 | 0.03 | 0 | 0.46 | 0.24 | 8.69 | 0.01 | 0.18 | 0.001 | 0.041 | 0.05 | 0.26 | 0.09 | 3.63 | 0.001 | 0.099 | 0.002 | 0.316
compid | compid | PGD21_LAB_139 | MHDD0243 | 8922179 | 24099365 | 1909951 | PGD21_LAB_13 | PGD2021 | 44.57 | 15.22 | 16.78 | -99 | 87.39 | 89.99 | 85.87 | 92.16 | 12.02 | 10.2 | 52.84 | 0.11 | 40.21 | 3.89 | 7.25 | 0 | 7.88 | Porfido Cuar | Filica | BAS | C5 | 0 | 3 | 3 | 5 | 4 | 5 | 5 | 2 | 4 | 3 | 0.656 | -99 | 0.335 | 0.319 | 11399 | 12.02 | 0 | 0.49 | 0.05 | 0 | 0.91 | 0.1 | 9.39 | 0.02 | 0.08 | 0.001 | 0.079 | 0.05 | 0.52 | 0.05 | 5.02 | 0.003 | 0.162 | 0.003 | 0.661
compid | compid | PGD21_LAB_140 | MHDD0243 | 8924589 | 24099355 | 1904456 | PGD21_LAB_14 | PGD2021 | 34.28 | 13.99 | 15.42 | -99 | 80.03 | 80.33 | 74.21 | 80.49 | 9.63 | 6.31 | 48.5 | 0.12 | 37.23 | 4.1 | 9.79 | 17.35 | 7.77 | Andesita | Filica | BAS | C1 | 0 | 3 | 3 | 5 | 4 | 6 | 6 | 2 | 4 | 2 | 2072 | -99 | 0.753 | 0.614 | 10057 | 9.63 | 0 | 0.34 | 0.04 | 0 | 0.91 | 0.11 | 9.07 | 0.01 | 0.06 | 0.002 | 0.079 | 0.02 | 0.46 | 0.04 | 4.3 | 0.003 | 0.232 | 0.007 | 0.639
compid | compid | PGD21_LAB_141 | MHDD0210 | 8907185 | 24219151 | 1872245 | PGD21_LAB_14 | PGD2021 | 47.84 | 15.45 | 17.03 | 0.09 | 91.35 | 97.07 | 85.28 | 89.85 | 15.33 | 9.09 | 52.27 | 0.13 | 41.71 | 3.49 | 6.22 | 8.45 | 7.48 | Andesita | Filica | AAS | C1 | 1 | 3 | 3 | 4 | 3 | 4 | 4 | 3 | 6 | 2 | 1645 | -99 | 0.708 | 0.612 | 15902 | 15326 | 0 | 0.26 | 0.07 | 0 | 0.84 | 0.1 | 5.97 | 0.04 | 0.08 | 0.001 | 0.05 | 0.08 | 0.44 | 0.06 | 3.56 | 0.005 | 0.086 | 0.013 | 0.746
compid | compid | PGD21_LAB_142 | MHDD0211 | 8878257 | 24226568 | 1902942 | PGD21_LAB_14 | PGD2021 | 44.23 | 15.49 | 17.07 | -99 | 93.31 | 96.36 | 88.64 | 88.26 | 15.36 | 3.76 | 50.37 | 0.09 | 35.73 | 9.75 | 24.95 | 40.3 | 7.62 | Andesita | Filica | MIX | C5 | 1 | 1 | 1 | 2 | 2 | 2 | 2 | 1 | 1 | 1 | 2703 | -99 | 1057 | 0.883 | 15297 | 15356 | 0.19 | 0.17 | 0.09 | 0.01 | 1.09 | 0.05 | 8.94 | 0.01 | 0.08 | 0.001 | 0.025 | 0.02 | 0.35 | 0.05 | 4.88 | 0.002 | 0.112 | 0.002 | 0.801
compid | compid | PGD21_LAB_143 | MHDD0253 | 9006772 | 24252234 | 1915.71 | PGD21_LAB_14 | PGD2021 | 59.82 | 15.21 | 16.76 | -99 | 92.91 | 96.39 | 84.85 | 87.57 | 14.14 | 8.64 | 54.17 | 0.12 | 40.75 | 5.88 | 9.22 | 14.99 | 7.57 | Andesita | Filica | BAS | C1 | 1 | 3 | 3 | 4 | 4 | 6 | 6 | 2 | 4 | 2 | 1336 | -99 | 0.581 | 0.463 | 14371 | 14143 | 0 | 0.85 | 0.23 | 0 | 0.65 | 0.03 | 9.48 | 0 | 0.09 | 0.001 | 0.026 | 0.06 | 0.53 | 0.05 | 5 | 0.002 | 0.135 | 0.001 | 0.487
compid | compid | PGD21_LAB_144 | MHDD0215 | 8470681 | 24548674 | 2216781 | PGD21_LAB_14 | PGD2021 | 33.83 | 14.66 | 16.17 | -99 | 88.55 | 94.1 | 87.55 | 60.28 | 13.52 | 5.81 | 52.44 | 0.1 | 38.46 | 10.9 | 22.02 | 33.84 | 8.31 | Andesita | Argilica Ava | AAS | C5 | 1 | 5 | 5 | 3 | 3 | 3 | 3 | 3 | 6 | 5 | 0.689 | -99 | 0.325 | 0.298 | 13748 | 13517 | 0 | 0.18 | 0.02 | 0 | 0.28 | 0.2 | 10.65 | 0 | 0 | 0 | 0.017 | 0.02 | 0.39 | 0.04 | 6.19 | 0.001 | 0.04 | 0.001 | 0.199
compid | compid | PGD21_LAB_145 | MHDD0263 | 8939214 | 24392789 | 1861248 | PGD21_LAB_14 | PGD2021 | 20.44 | 13.96 | 15.39 | -99 | 88.13 | 62.05 | 85.05 | 78.85 | 16.4 | 8.44 | 55.27 | 0.16 | 47.53 | 6 | 10.58 | 19.66 | 7.68 | Granodiorita | Argilica Ava | MIX | C5 | 1 | 1 | 1 | 2 | 2 | 2 | 2 | 1 | 1 | 1 | 0.703 | -99 | 0.341 | 0.316 | 16346 | 16404 | 0 | 0.88 | 0.2 | 0 | 0.58 | 0.05 | 8.54 | 0.02 | 0.14 | 0.001 | 0.032 | 0.01 | 0.15 | 0.08 | 4.3 | 0.004 | 0.064 | 0.008 | 0.395
compid | compid | PGD21_LAB_146 | MHDD0249 | 9152833 | 24174.47 | 1958964 | PGD21_LAB_14 | PGD2021 | 37.92 | 15.51 | 17.1 | -99 | 94.88 | 91.3 | 92.98 | 94.94 | 17.15 | 9.34 | 51.89 | 0.1 | 38.73 | 4.16 | 7.51 | 14.66 | 7.39 | Andesita | Filica | MIX | C1 | 1 | 1 | 1 | 2 | 1 | 1 | 1 | 1 | 1 | 1 | 1607 | -99 | 0.645 | 0.535 | 16.87 | 17154 | 0 | 0.48 | 0.04 | 0 | 0.6 | 0.1 | 6.58 | 0.01 | 0 | 0.001 | 0.041 | 0.05 | 0.58 | 0.11 | 3.21 | 0.001 | 0.045 | 0.002 | 0.407
compid | compid | PGD21_LAB_147 | MHDD0252 | 9155836 | 24216659 | 1940159 | PGD21_LAB_14 | PGD2021 | 32.29 | 13.68 | 15.08 | -99 | 92.91 | 92.5 | 91.82 | 92.73 | 19.28 | 8.38 | 54.55 | 0.11 | 40.06 | 8.52 | 13.38 | 16.25 | 7.74 | Andesita | Argilica | AAS | C5 | 1 | 5 | 5 | 3 | 3 | 3 | 3 | 3 | 6 | 5 | 1221 | -99 | 0.52 | 0.451 | 18676 | 19281 | 0 | 0.92 | 0.08 | 0 | 0.7 | 0.22 | 7.8 | 0.02 | 0.02 | 0.001 | 0.032 | 0.05 | 1.34 | 0.09 | 5.17 | 0.006 | 0.125 | 0.007 | 0.416
compid | compid | PGD21_LAB_148 | MHDD0211 | 8896255 | 24222602 | 1865202 | PGD21_LAB_14 | PGD2021 | 56.49 | 15.82 | 17.44 | -99 | 93.49 | 91.74 | 88.61 | 92.4 | 13.95 | 7.54 | 52.78 | 0.13 | 41.57 | 4.22 | 5.61 | 18.24 | 7.67 | Andesita | Filica | BAS | C1 | 1 | 3 | 3 | 4 | 4 | 6 | 6 | 2 | 4 | 2 | 2198 | -99 | 0.876 | 0.763 | 13907 | 13951 | 0 | 0.21 | 0.15 | 0 | 0.99 | 0.06 | 6.89 | 0.01 | 0.02 | 0.001 | 0.038 | 0.08 | 0.31 | 0.03 | 3.51 | 0.001 | 0.108 | 0.001 | 0.703
compid | compid | PGD21_LAB_149 | MHDD0211 | 8899503 | 24221889 | 1858479 | PGD21_LAB_14 | PGD2021 | 48.43 | 14.81 | 16.33 | -99 | 94.5 | 95.26 | 80.03 | 90.32 | 12.92 | 13.37 | 52.27 | 0.13 | 42.14 | 1.52 | 3.14 | 10.17 | 7.75 | Dacita | Filica | BAS | C1 | 1 | 3 | 3 | 4 | 4 | 6 | 6 | 2 | 4 | 3 | 2629 | -99 | 1007 | 0.717 | 12374 | 12923 | 0 | 0.31 | 0.11 | 0 | 0.96 | 0.07 | 6.51 | 0.01 | 0.03 | 0.001 | 0.024 | 0.08 | 0.53 | 0.04 | 3.6 | 0.001 | 0.088 | 0 | 0.696
compid | compid | PGD21_LAB_150 | MHDD0206 | 9381413 | 24277.62 | 2051869 | PGD21_LAB_15 | PGD2021 | 18.46 | 9.89 | 10.9 | -99 | 63.12 | 28.43 | 64.13 | 34.98 | 22.96 | 0.48 | 30.09 | 0.13 | 25.29 | 14.54 | 17.27 | 26.76 | 7.9 | Andesita | Argilica | BAS | C5 | 0 | 5 | 5 | 5 | 4 | 5 | 5 | 2 | 6 | 6 | 0.368 | -99 | 0.197 | 0.207 | 24732 | 22957 | 0 | 0.52 | 0.03 | 0 | 0.36 | 0.17 | 9.27 | 0 | 0 | 0.001 | 0.032 | 0.02 | 0.73 | 0.11 | 4.17 | 0.001 | 0.198 | 0.001 | 0.188
compid | compid | PGD21_LAB_151 | MHDD0419 | 8949715 | 23993993 | 1945289 | PGD21_LAB_15 | PGD2021 | 40.66 | 14.91 | 16.44 | -99 | 86.46 | 87.41 | 82.85 | 90.47 | 16.96 | 2.88 | 48.15 | 0.09 | 34.07 | 9.51 | 11.3 | 12.78 | 8.02 | Andesita | Filica | BAS | C5 | 0 | 3 | 3 | 5 | 4 | 5 | 5 | 2 | 4 | 2 | 0.47 | -99 | 0.21 | 0.196 | 17985 | 16956 | 0.59 | 0.33 | 0.11 | 0 | 0.64 | 0.15 | 6.99 | 0.01 | 0.21 | 0.001 | 0.017 | 0.02 | 0.22 | 0.02 | 3.92 | 0.001 | 0.093 | 0.001 | 0.601
compid | compid | PGD21_LAB_152 | MHDD0452 | 8780821 | 24002892 | 2071277 | PGD21_LAB_15 | PGD2021 | 58.48 | 16.66 | 18.37 | -99 | 87.76 | 82.68 | 67.34 | 73.32 | 8.94 | 2.29 | 50.26 | 0.06 | 33.78 | 2.77 | 6.54 | 12.28 | 7.94 | Andesita | Filica | AAS | C1 | 0 | 3 | 3 | 5 | 3 | 4 | 4 | 3 | 6 | 2 | 1059 | -99 | 0.459 | 0.391 | 9144 | 8.94 | 0 | 0.12 | 0 | 0 | 0.45 | 0.82 | 6.45 | 0.03 | 0 | 0.001 | 0.029 | 0.02 | 0.64 | 0.07 | 3.63 | 0.001 | 0.083 | 0.006 | 0.378
compid | compid | PGD21_LAB_153 | MHDD0452 | 8782457 | 24001439 | 2063323 | PGD21_LAB_15 | PGD2021 | 42.33 | 14.19 | 15.65 | -99 | 88.18 | 82.12 | 71.44 | 77.61 | 10.64 | 6.88 | 54.78 | 0.11 | 45.63 | 1.66 | 5.59 | 8.31 | 7.25 | Andesita | Argilica Ava | AAS | C5 | 1 | 5 | 5 | 3 | 3 | 3 | 3 | 3 | 6 | 5 | 0.59 | -99 | 0.261 | 0.237 | 11.58 | 10642 | 0 | 0 | 0 | 0 | 0.45 | 0.61 | 6.63 | 0.02 | 0 | 0.001 | 0.149 | 0.02 | 1.12 | 0.08 | 3.45 | 0.001 | 0.084 | 0.004 | 0.445
compid | compid | PGD21_LAB_154 | MHDD0452 | 8789914 | 23994595 | 2026436 | PGD21_LAB_15 | PGD2021 | 42.03 | 17.3 | 19.07 | -99 | 95.02 | 94.08 | 90.46 | 93.15 | 16.5 | 7.09 | 49.33 | 0.08 | 33.43 | 7.85 | 14.43 | 14.82 | 8.02 | Brecha Ignea | Filica | AAS | C5 | 1 | 3 | 3 | 3 | 3 | 3 | 3 | 3 | 23 | 3 | 1896 | -99 | 0.735 | 0.557 | 15443 | 16503 | 0.05 | 0.37 | 0.01 | 0 | 0.59 | 0.66 | 6.33 | 0.06 | 0 | 0.001 | 0.034 | 0.02 | 0.6 | 0.04 | 3.38 | 0.001 | 0.076 | 0.001 | 0.498
compid | compid | PGD21_LAB_155 | MHDD0452 | 8796043 | 23988864 | 1996075 | PGD21_LAB_15 | PGD2021 | 48.7 | 17.63 | 19.44 | -99 | 94.28 | 95.19 | 85.22 | 50.75 | 13.81 | 8.48 | 54.74 | 0.14 | 41.97 | 2.41 | 5.05 | 8.29 | 8.06 | Andesita | Filica | AAS | C5 | 1 | 3 | 3 | 3 | 3 | 3 | 3 | 3 | 6 | 2 | 1703 | -99 | 0.684 | 0.489 | 14048 | 13806 | 0.14 | 0.31 | 0.03 | 0 | 0.93 | 0.24 | 8.54 | 0.01 | 0 | 0.001 | 0.085 | 0.07 | 0.91 | 0.06 | 6.22 | 0.001 | 0.067 | 0.001 | 0.311
compid | compid | PGD21_LAB_156 | MHDD0438 | 9000266 | 24091429 | 2032723 | PGD21_LAB_15 | PGD2021 | 49.85 | 17.04 | 18.78 | -99 | 94.73 | 94.9 | 90.23 | 86.08 | 14.15 | 3.55 | 47.85 | 0.08 | 33.17 | 10.84 | 24.22 | 29.73 | 7.19 | Andesita | Filica | AAS | C5 | 1 | 3 | 3 | 3 | 3 | 3 | 3 | 3 | 6 | 2 | 1947 | -99 | 0.78 | 0.572 | 15226 | 14151 | 0 | 1.18 | 0.26 | 0 | 0.89 | 0.21 | 10.36 | 0.01 | 0 | 0.001 | 0.036 | 0.02 | 0.51 | 0.04 | 3.24 | 0.001 | 0.067 | 0.001 | 0.425
compid | compid | PGD21_LAB_157 | MHDD0438 | 9012104 | 24089928 | 1994807 | PGD21_LAB_15 | PGD2021 | 40.24 | 13.41 | 14.79 | 0.07 | 83.77 | 93.81 | 78.93 | 93.51 | 18.28 | 13.07 | 56.94 | 0.19 | 49.07 | 2.46 | 5.43 | 15.19 | 6.94 | Andesita | Argilica Ava | BAS | C5 | 0 | 5 | 5 | 5 | 4 | 5 | 5 | 2 | 6 | 6 | 0.486 | -99 | 0.24 | 0.222 | 19179 | 18.28 | 0 | 0.84 | 0.26 | 0 | 0.73 | 0.32 | 7.89 | 0.01 | 0 | 0.001 | 0.017 | 0.02 | 1.08 | 0.04 | 3.63 | 0.001 | 0.084 | 0.001 | 0.469
compid | compid | PGD21_LAB_158 | MHDD0438 | 9014337 | 24089653 | 1987652 | PGD21_LAB_15 | PGD2021 | 49.84 | 15.97 | 17.61 | -99 | 93.73 | 95.22 | 92.74 | 93.1 | 18.98 | 5.99 | 51.82 | 0.1 | 37.87 | 4.79 | 17.42 | 29.37 | 7.56 | Porfido Cuar | Argilica Ava | BAS | C5 | 1 | 5 | 5 | 4 | 4 | 5 | 5 | 2 | 5 | 6 | 1102 | -99 | 0.486 | 0.42 | 17202 | 18984 | 0 | 0.84 | 0.26 | 0 | 0.73 | 0.32 | 7.89 | 0.01 | 0 | 0.001 | 0.017 | 0.02 | 1.08 | 0.04 | 3.63 | 0.001 | 0.084 | 0.001 | 0.469
compid | compid | PGD21_LAB_159 | MHDD0435 | 9071058 | 24122195 | 1986204 | PGD21_LAB_15 | PGD2021 | 59.14 | 16.39 | 18.07 | -99 | 94.65 | 90.99 | 85.25 | 94.12 | 14.17 | 6.66 | 52.65 | 0.12 | 40.63 | 2.99 | 8.11 | 17.83 | 7.37 | Porfido Cuar | Filica | AAS | C1 | 1 | 3 | 3 | 4 | 3 | 4 | 4 | 3 | 5 | 3 | 2.24 | -99 | 0.901 | 0.771 | 12858 | 14174 | 0 | 0.67 | 0.86 | 0 | 0.51 | 0.06 | 4.75 | 0 | 0 | 0.001 | 0.059 | 0.03 | 0.55 | 0.05 | 3.58 | 0.001 | 0.091 | 0.002 | 0.458
compid | compid | PGD21_LAB_160 | MHDD0438 | 9018.14 | 24089179 | 1975492 | PGD21_LAB_16 | PGD2021 | 55.14 | 17.54 | 19.34 | -99 | 97.54 | 95.77 | 90.34 | 96.86 | 14.09 | 11.2 | 53.7 | 0.13 | 41.06 | 3.06 | 6.02 | 10.96 | 7.75 | Andesita | Filica | BAS | C5 | 1 | 3 | 3 | 4 | 4 | 5 | 5 | 2 | 4 | 2 | 1879 | -99 | 0.718 | 0.635 | 13492 | 14092 | 0.16 | 0.36 | 0.24 | 0 | 0.8 | 0.25 | 7.48 | 0.01 | 0 | 0.001 | 0.021 | 0.01 | 0.93 | 0.05 | 3.31 | 0.001 | 0.06 | 0.006 | 0.489
compid | compid | PGD21_LAB_161 | MHDD0438 | 9020374 | 24088.89 | 1968338 | PGD21_LAB_16 | PGD2021 | 62.56 | 16.34 | 18.02 | -99 | 96.04 | 73.61 | 90.2 | 96 | 10.68 | 5.11 | 48.2 | 0.09 | 33.68 | 2.48 | 3.22 | 7.45 | 8.05 | Andesita | Filica | BAS | C5 | 1 | 3 | 3 | 4 | 4 | 5 | 5 | 2 | 4 | 2 | 3498 | -99 | 1302 | 1278 | 10451 | 10679 | 0 | 0.32 | 0.07 | 0 | 0.9 | 0.07 | 7.36 | 0.01 | 0 | 0.001 | 0.026 | 0.1 | 0.9 | 0.06 | 3.6 | 0.001 | 0.102 | 0.006 | 0.504
compid | compid | PGD21_LAB_162 | MHDD0438 | 9023708 | 24088436 | 1957603 | PGD21_LAB_16 | PGD2021 | 56.23 | 15.19 | 16.75 | -99 | 96.27 | 98.33 | 95.63 | 96.12 | 16 | 3.76 | 48.61 | 0.07 | 32.06 | 3.98 | 5.47 | 8.58 | 7.74 | Andesita | Argilica Ava | AAS | C5 | 1 | 5 | 5 | 3 | 3 | 3 | 3 | 3 | 6 | 5 | 0.9 | -99 | 0.337 | 0.311 | 16107 | 16001 | -99 | -99 | -99 | -99 | -99 | -99 | -99 | -99 | -99 | 0.001 | 0.09 | 0.01 | 2.16 | 0.05 | 3.38 | 0.001 | 0.131 | 0.004 | 0.674
compid | compid | PGD21_LAB_163 | MHDD0438 | 9025481 | 24088188 | 1951876 | PGD21_LAB_16 | PGD2021 | 46.49 | 16.61 | 18.31 | 0.1 | 91.98 | 91.45 | 85.69 | 90.5 | 13.31 | 2.89 | 47.1 | 0.07 | 31.1 | 6.45 | 12.37 | 20.43 | 7.8 | Andesita | Filica | BAS | C5 | 1 | 3 | 3 | 4 | 4 | 5 | 5 | 2 | 4 | 2 | 1262 | -99 | 0.547 | 0.51 | 12798 | 13.31 | -99 | -99 | -99 | -99 | -99 | -99 | -99 | -99 | -99 | 0.001 | 0.09 | 0.01 | 2.16 | 0.05 | 3.38 | 0.001 | 0.131 | 0.004 | 0.674
compid | compid | PGD21_LAB_164 | MHDD0435 | 9069221 | 24122256 | 1991916 | PGD21_LAB_16 | PGD2021 | 49.12 | 14.3 | 15.77 | 0.07 | 96.19 | 98.12 | 93.24 | 94.34 | 21.8 | 6.62 | 51.2 | 0.12 | 39.25 | 4.97 | 9.16 | 14.49 | 7.82 | Porfido Cuar | Filica | AAS | C5 | 1 | 3 | 3 | 3 | 3 | 3 | 3 | 3 | 23 | 3 | 0.808 | -99 | 0.304 | 0.289 | 21538 | 21797 | 0 | 1.17 | 1.11 | 0 | 0.43 | 0.04 | 5.44 | 0 | 0 | 0.001 | 0.065 | 0.06 | 0.72 | 0.09 | 3.07 | 0.001 | 0.11 | 0.002 | 0.366
compid | compid | PGD21_LAB_165 | MHDD0435 | 9074273 | 24122088 | 1976209 | PGD21_LAB_16 | PGD2021 | 54.77 | 16.35 | 18.02 | -99 | 96.84 | 97.08 | 92.6 | 94.33 | 15.55 | 8.81 | 57.17 | 0.11 | 37.06 | 6.71 | 11.9 | 18.43 | 7.68 | Andesita | Filica | AAS | C5 | 1 | 3 | 3 | 3 | 3 | 3 | 3 | 3 | 6 | 2 | 2362 | -99 | 0.956 | 0.846 | 15746 | 15551 | 0 | 0.23 | 0.57 | 0 | 0.54 | 0.05 | 4.87 | 0 | 0 | 0.001 | 0.041 | 0.01 | 0.2 | 0.05 | 3.47 | 0.001 | 0.107 | 0 | 0.512
compid | compid | PGD21_LAB_166 | MHDD0214 | 8438375 | 24571334 | 2246066 | PGD21_LAB_16 | PGD2021 | 29.84 | 13.36 | 14.73 | 0.02 | 89.16 | 61.26 | 91.46 | 52.79 | 11.94 | 2.89 | 48.21 | 0.06 | 23.65 | 12.12 | 16.65 | 23.83 | 8.59 | Andesita | Argilica Ava | AAS | C5 | 1 | 5 | 5 | 3 | 3 | 3 | 3 | 3 | 6 | 5 | 1445 | -99 | 0.568 | 0.504 | 12445 | 11935 | 0 | 0.4 | 0.05 | 0 | 0.15 | 0.14 | 7.15 | 0 | 0.06 | 0.001 | 0.028 | 0.02 | 0.75 | 0.06 | 3.08 | 0.001 | 0.054 | 0.001 | 0.062
compid | compid | PGD21_LAB_167 | MHDD0214 | 8490368 | 24568164 | 2158372 | PGD21_LAB_16 | PGD2021 | 49.45 | 15.22 | 16.78 | -99 | 90.41 | 91.33 | 83.03 | 86.82 | 23.42 | 17.69 | 55.62 | 0.22 | 46.23 | 2.83 | 5.97 | 10.63 | 7.57 | Dacita | Argilica Ava | AAS | C5 | 1 | 5 | 5 | 3 | 3 | 3 | 3 | 3 | 23 | 5 | 0.48 | -99 | 0.19 | 0.155 | 23.29 | 23418 | 0.15 | 1.24 | 0.08 | 0 | 0.37 | 0.69 | 24.23 | 0.05 | 0.29 | 0.002 | 0.116 | 0.02 | 2.28 | 0.17 | 11.4 | 0.001 | 0.013 | 0.004 | 0.138
compid | compid | PGD21_LAB_168 | MHDD0214 | 8494531 | 24567853 | 2151256 | PGD21_LAB_16 | PGD2021 | 57.28 | 16.47 | 18.16 | 0.12 | 86.98 | 84.31 | 80.8 | 76.4 | 16.69 | 12.65 | 56.45 | 0.18 | 50.24 | 1.04 | 4.35 | 11.35 | 6.86 | Dacita | Argilica Ava | AAS | C1 | 0 | 4 | 4 | 5 | 3 | 4 | 4 | 3 | 5 | 6 | 0.402 | -99 | 0.161 | 0.141 | 17752 | 16692 | 0.15 | 1.24 | 0.08 | 0 | 0.37 | 0.69 | 24.23 | 0.05 | 0.29 | 0.002 | 0.116 | 0.02 | 2.28 | 0.17 | 11.4 | 0.001 | 0.013 | 0.004 | 0.138
compid | compid | PGD21_LAB_169 | MHDD0214 | 8485449 | 24568569 | 2166781 | PGD21_LAB_16 | PGD2021 | 42.49 | 13.82 | 15.23 | -99 | 89.62 | 93.29 | 85.68 | 83.47 | 19.32 | 12.72 | 56.96 | 0.12 | 41.71 | 2.15 | 5.78 | 10.17 | 7.07 | Porfido Feld | Argilica Ava | AAS | C5 | 1 | 5 | 5 | 3 | 3 | 3 | 3 | 3 | 23 | 5 | 0.855 | -99 | 0.392 | 0.393 | 18999 | 19316 | 0.03 | 0.35 | 0.07 | 0 | 0.4 | 0.81 | 19.62 | 0.06 | 0.03 | 0.001 | 0.129 | 0.12 | 1.05 | 0.05 | 9.12 | 0.001 | 0.068 | 0.063 | 0.332
compid | compid | PGD21_LAB_170 | MHDD0214 | 8473656 | 24569378 | 2186801 | PGD21_LAB_17 | PGD2021 | 38.99 | 14.28 | 15.74 | -99 | 95.09 | 91.55 | 87.46 | 89.64 | 15.25 | 6.88 | 55.69 | 0.11 | 38.5 | 0.64 | 1.39 | 2.29 | 7.47 | Porfido Feld | Argilica Ava | AAS | C5 | 1 | 5 | 5 | 3 | 3 | 3 | 3 | 3 | 23 | 5 | 1178 | -99 | 0.483 | 0.421 | 15616 | 15.25 | 0 | 0.34 | 0.01 | 0 | 0.23 | 0.22 | 15.73 | 0.01 | 0.05 | 0.001 | 0.064 | 0.02 | 0.88 | 0.06 | 8.07 | 0.001 | 0.034 | 0.002 | 0.135
compid | compid | PGD21_LAB_171 | MHDD0195 | 9254922 | 24134759 | 1977219 | PGD21_LAB_17 | PGD2021 | 25.46 | 14.71 | 16.21 | -99 | 92.71 | 84.57 | 93.54 | 74.59 | 16.37 | 2.26 | 48.02 | 0.06 | 27.71 | 4.83 | 16.25 | 23.48 | 7.86 | Andesita | Filica | BAS | C5 | 1 | 3 | 3 | 4 | 4 | 5 | 5 | 2 | 4 | 2 | 3305 | -99 | 1227 | 1157 | 14428 | 16373 | 0 | 0.32 | 0.02 | 0 | 1.02 | 0.04 | 11.55 | 0 | 0 | 0.001 | 0.018 | 0.03 | 0.48 | 0.03 | 4.87 | 0.002 | 0.23 | 0.001 | 0.861
compid | compid | PGD21_LAB_172 | MHDD0444 | 8845744 | 24167205 | 1912729 | PGD21_LAB_17 | PGD2021 | 40.19 | 15.87 | 17.5 | -99 | 97.21 | 96.94 | 88.92 | 79.87 | 12.54 | 6.44 | 53.29 | 0.11 | 39.42 | 2.69 | 3.95 | 8.84 | 7.14 | Andesita | Filica | AAS | C5 | 1 | 3 | 3 | 3 | 3 | 3 | 3 | 3 | 6 | 2 | 1852 | -99 | 0.711 | 0.613 | 14035 | 12538 | 0 | 0.62 | 0.15 | 0.02 | 0.58 | 0.1 | 5.71 | 0.01 | 0.14 | 0.001 | 0.102 | 0.02 | 0.79 | 0.02 | 3.62 | 0.001 | 0.104 | 0.013 | 0.333
compid | compid | PGD21_LAB_173 | MHDD0442 | 8967604 | 24088525 | 1989915 | PGD21_LAB_17 | PGD2021 | 62.18 | 15.49 | 17.08 | -99 | 98.68 | 95.7 | 94 | 96.95 | 15.57 | 6.44 | 50.46 | 0.1 | 38.68 | 1.51 | 3.09 | 10.46 | 7.38 | Porfido Feld | Filica | AAS | C5 | 1 | 3 | 3 | 3 | 3 | 3 | 3 | 3 | 23 | 3 | 1.22 | -99 | 0.448 | 0.389 | 14268 | 15569 | 0.01 | 0.18 | 0.02 | 0 | 0.7 | 0.11 | 5.58 | 0.04 | 0.07 | 0.001 | 0.041 | 0.1 | 0.41 | 0.03 | 4.33 | 0.001 | 0.117 | 0.005 | 0.681
compid | compid | PGD21_LAB_174 | MHDD0475 | 8817248 | 23969413 | 2057557 | PGD21_LAB_17 | PGD2021 | 64.97 | 16.78 | 18.5 | -99 | 97.31 | 96.31 | 89.62 | 94.4 | 12.77 | 3.96 | 49.38 | 0.08 | 35.77 | 0.75 | 3.4 | 5.82 | 7.33 | Andesita | Filica | AAS | C5 | 1 | 3 | 3 | 3 | 3 | 3 | 3 | 3 | 6 | 2 | 0.906 | -99 | 0.343 | 0.305 | 12386 | 12769 | 0 | 0.51 | 0.04 | 0 | 0.64 | 0.12 | 7.38 | 0.01 | 0 | 0.001 | 0.07 | 0.06 | 0.78 | 0.15 | 4.33 | 0.001 | 0.057 | 0 | 0.309
compid | compid | PGD21_LAB_175 | MHDD0449 | 8974.29 | 24017673 | 2066891 | PGD21_LAB_17 | PGD2021 | 47.58 | 15.62 | 17.22 | 0.09 | 95.2 | 94.04 | 87.74 | 93.12 | 21.37 | 5.35 | 50.93 | 0.13 | 38.55 | 3.75 | 4.75 | 9.76 | 7.35 | Andesita | Argilica Ava | BAS | C5 | 1 | 5 | 5 | 4 | 4 | 5 | 5 | 2 | 6 | 6 | 0.755 | -99 | 0.29 | 0.236 | 22898 | 21371 | 0 | 0.72 | 0.18 | 0 | 0.64 | 0.07 | 6.33 | 0.01 | 0.25 | 0.001 | 0.069 | 0.02 | 0.72 | 0.06 | 5.46 | 0.001 | 0.103 | 0 | 0.673
compid | compid | PGD21_LAB_176 | MHDD0424 | 9096281 | 24138756 | 2022517 | PGD21_LAB_17 | PGD2021 | 57.44 | 14.89 | 16.41 | -99 | 89.29 | 92.39 | 92.99 | 92.18 | 15.02 | 4.09 | 48.79 | 0.06 | 35.61 | 1.06 | 3.4 | 6.78 | 7.09 | Andesita | Filica | BAS | C5 | 1 | 3 | 3 | 4 | 4 | 5 | 5 | 2 | 4 | 2 | 1.14 | -99 | 0.48 | 0.438 | 14178 | 15023 | -99 | -99 | -99 | -99 | -99 | -99 | -99 | -99 | -99 | 0.001 | 0.025 | 0.03 | 0.72 | 0.06 | 3.01 | 0.001 | 0.09 | 0.006 | 0.289
compid | compid | PGD21_LAB_177 | MHDD0442 | 8978692 | 24087405 | 1962061 | PGD21_LAB_17 | PGD2021 | 64.19 | 16.19 | 17.85 | -99 | 95.15 | 94.79 | 87.85 | 93.52 | 12.01 | 6.81 | 53.19 | 0.11 | 39.34 | 4.7 | 6.13 | 12.16 | 7.5 | Porfido Cuar | Filica | BAS | C1 | 1 | 3 | 3 | 4 | 4 | 6 | 6 | 2 | 4 | 3 | 1138 | -99 | 0.473 | 0.412 | 11761 | 12006 | 0.07 | 0.09 | 0.01 | 0 | 0.76 | 0.29 | 6.42 | 0.01 | 0 | 0.001 | 0.039 | 0.02 | 0.65 | 0.03 | 4.12 | 0.001 | 0.157 | 0.002 | 0.408
compid | compid | PGD21_LAB_178 | MHDD0449 | 8978659 | 24016451 | 2055782 | PGD21_LAB_17 | PGD2021 | 51.96 | 16.8 | 18.52 | 0.08 | 96.55 | 96.41 | 94.4 | 91.88 | 13.4 | 2.7 | 48.16 | 0.07 | 31.9 | 7.46 | 9.25 | 18.43 | 7.37 | Brecha Hidro | Filica | AAS | C5 | 1 | 3 | 3 | 3 | 3 | 3 | 3 | 3 | 23 | 3 | 1686 | -99 | 0.667 | 0.607 | 12961 | 13405 | 0 | 0.72 | 0.18 | 0 | 0.64 | 0.07 | 6.33 | 0.01 | 0.25 | 0.001 | 0.069 | 0.02 | 0.72 | 0.06 | 5.46 | 0.001 | 0.103 | 0 | 0.673
compid | compid | PGD21_LAB_179 | MHDD0449 | 8980577 | 24015943 | 2050922 | PGD21_LAB_17 | PGD2021 | 54.32 | 16.47 | 18.16 | 0.04 | 96.63 | 97.68 | 91.97 | 89.42 | 11.29 | 2.46 | 47.71 | 0.1 | 33.06 | 6.94 | 10.9 | 20.74 | 7.5 | Brecha Volca | Filica | AAS | C5 | 1 | 3 | 3 | 3 | 3 | 3 | 3 | 3 | 23 | 3 | 1.86 | -99 | 0.715 | 0.608 | 10781 | 11294 | 0 | 0.16 | 0.02 | 0 | 0.54 | 0.17 | 6.1 | 0.01 | 0.27 | 0.001 | 0.074 | 0.02 | 0.39 | 0.02 | 3.15 | 0.001 | 0.049 | 0.004 | 0.446
compid | compid | PGD21_LAB_180 | MHDD0479 | 8916527 | 23921421 | 2099665 | PGD21_LAB_18 | PGD2021 | 26.87 | 15.11 | 16.66 | -99 | 84.86 | 64.98 | 45.38 | 68.13 | 7.67 | 3.07 | 47.85 | 0.11 | 35.77 | 13.69 | 24.51 | 33.82 | 7.89 | Andesita | Argilica | BAS | C5 | 0 | 5 | 5 | 5 | 4 | 5 | 5 | 2 | 6 | 6 | 2114 | -99 | 0.82 | 0.705 | 7147 | 7.67 | 0 | 0.36 | 0 | 0 | 0.32 | 0.08 | 5.71 | 0 | 0 | 0.001 | 0.025 | 0.02 | 0.73 | 0.04 | 3.69 | 0.001 | 0.104 | 0.002 | 0.283
compid | compid | PGD21_LAB_181 | MHDD0478 | 8943819 | 23875383 | 2120.34 | PGD21_LAB_18 | PGD2021 | 53.26 | 16.17 | 17.83 | -99 | 88.67 | 95.27 | 72.59 | 75.5 | 11.7 | 2.01 | 46.19 | 0.13 | 35.12 | 11.1 | 19.26 | 33.38 | 8 | Andesita | Filica | BAS | C5 | 1 | 3 | 3 | 4 | 4 | 5 | 5 | 2 | 4 | 2 | 0.821 | -99 | 0.389 | 0.355 | 12364 | 11695 | 0 | 1.01 | 0.13 | 0 | 0.14 | 0.03 | 6.24 | 0.01 | 0 | 0.001 | 0.017 | 0.02 | 0.69 | 0.2 | 3.35 | 0.001 | 0.069 | 0.014 | 0.131
compid | compid | PGD21_LAB_182 | MHDD0478 | 8957.02 | 23875251 | 2087656 | PGD21_LAB_18 | PGD2021 | 46.51 | 16.34 | 18.02 | -99 | 83.9 | 88.55 | 65.62 | 90.02 | 12 | 2.65 | 47.74 | 0.07 | 30.61 | 10.67 | 16.4 | 24.23 | 8.08 | Andesita | Filica | BAS | C1 | 0 | 3 | 3 | 5 | 4 | 6 | 6 | 2 | 4 | 2 | 1765 | -99 | 0.638 | 0.58 | 11771 | 11996 | 0 | 1.23 | 0 | 0 | 0.3 | 0.21 | 5.11 | 0 | 0 | 0.001 | 0.035 | 0.05 | 0.25 | 0.17 | 3.74 | 0.001 | 0.029 | 0.001 | 0.253
compid | compid | PGD21_LAB_183 | MHDD0479 | 8946499 | 23919774 | 2033397 | PGD21_LAB_18 | PGD2021 | 36.51 | 15.59 | 17.19 | -99 | 90.91 | 83.13 | 73.54 | 92.97 | 11.22 | 8.39 | 51.62 | 0.15 | 39.9 | 3.67 | 6.73 | 16.07 | 7.97 | Andesita | Filica | BAS | C1 | 1 | 3 | 3 | 4 | 4 | 6 | 6 | 2 | 4 | 2 | 1844 | -99 | 0.676 | 0.624 | 10958 | 11218 | 0 | 0.57 | 0.01 | 0 | 0.52 | 0.04 | 11.29 | 0.02 | 0.07 | 0.001 | 0.022 | 0.02 | 0.29 | 0.09 | 3.36 | 0.001 | 0.09 | 0.013 | 0.411
compid | compid | PGD21_LAB_184 | MHDD0450 | 8770119 | 24028886 | 2027963 | PGD21_LAB_18 | PGD2021 | 23.66 | 13.53 | 14.92 | -99 | 90.47 | 92.43 | 80.3 | 91.71 | 13.56 | 5.44 | 51.84 | 0.12 | 39.72 | 0.51 | 2.04 | 4.81 | 6.56 | Brecha Hidro | Argilica Ava | AAS | C5 | 1 | 5 | 5 | 3 | 3 | 3 | 3 | 3 | 23 | 5 | 0.684 | -99 | 0.295 | 0.253 | 14407 | 13556 | 0.34 | 0.63 | 0 | 0 | 0.7 | 0.57 | 6.38 | 0.05 | 0 | 0.003 | 0.274 | 0.08 | 2.33 | 0.09 | 4.92 | 0.001 | 0.104 | 0.001 | 0.324
compid | compid | PGD21_LAB_185 | MHDD0476 | 8686214 | 24023728 | 2025475 | PGD21_LAB_18 | PGD2021 | 38.22 | 15.01 | 16.55 | -99 | 84.88 | 81.84 | 85.3 | 89.85 | 10.99 | 6.47 | 54.53 | 0.15 | 43.32 | 1.5 | 4.04 | 6.53 | 6.57 | Andesita | Argilica Ava | AAS | C5 | 0 | 5 | 5 | 5 | 3 | 3 | 3 | 3 | 6 | 5 | 0.439 | -99 | 0.215 | 0.206 | 12014 | 10992 | 0 | 0.54 | 0.21 | 0 | 0.52 | 0.27 | 6.75 | 0.02 | 0 | 0.001 | 0.06 | 0.1 | 0.27 | 0.1 | 5.11 | 0.001 | 0.068 | 0.001 | 0.351
compid | compid | PGD21_LAB_186 | MHDD0456 | 9217543 | 24286.36 | 2043329 | PGD21_LAB_18 | PGD2021 | 21.13 | 12.31 | 13.57 | -99 | 93.95 | 19.29 | 92.42 | 96.09 | 19.29 | 5.23 | 46.94 | 0.06 | 31.06 | 6.28 | 13.86 | 35.33 | 6.63 | Andesita | Argilica Ava | BAS | C5 | 1 | 5 | 5 | 4 | 4 | 5 | 5 | 2 | 6 | 6 | 0.866 | -99 | 0.374 | 0.343 | 17613 | 19292 | -99 | -99 | -99 | -99 | -99 | -99 | -99 | -99 | -99 | 0.001 | 0.014 | 0.02 | 0.96 | 0.02 | 3.28 | 0.002 | 0.121 | 0 | 0.498
compid | compid | PGD21_LAB_187 | MHDD0480 | 9154.38 | 24072652 | 2140141 | PGD21_LAB_18 | PGD2021 | 21.29 | 9.56 | 10.54 | 0.05 | 91.5 | 37.24 | 70.36 | 88.24 | 9 | 5.29 | 49.43 | 0.07 | 33.05 | 4.63 | 5.7 | 19.27 | 6.62 | Porfido Cuar | Filica | BAS | C5 | 1 | 3 | 3 | 4 | 4 | 5 | 5 | 2 | 4 | 3 | 2933 | -99 | 1097 | 1085 | 9118 | 9001 | 0 | 0.76 | 0.01 | 0 | 0.44 | 0.05 | 7.5 | 0 | 0 | 0.001 | 0.012 | 0.02 | 0.87 | 0.04 | 3.68 | 0.001 | 0.14 | 0 | 0.308
compid | compid | PGD21_LAB_188 | MHDD0480 | 9156298 | 24072587 | 2136.07 | PGD21_LAB_18 | PGD2021 | 19.38 | 11.02 | 12.15 | -99 | 80.14 | 64.26 | 61.44 | 79.72 | 10.92 | 3 | 48.25 | 0.08 | 33.26 | 13.22 | 17.85 | 24.56 | 6.57 | Porfido Cuar | Filica | BAS | C5 | 0 | 3 | 3 | 5 | 4 | 5 | 5 | 2 | 4 | 3 | 3244 | -99 | 1194 | 1207 | 10192 | 10918 | 0 | 0.76 | 0.01 | 0 | 0.44 | 0.05 | 7.5 | 0 | 0 | 0.001 | 0.012 | 0.02 | 0.87 | 0.04 | 3.68 | 0.001 | 0.14 | 0 | 0.308
compid | compid | PGD21_LAB_189 | MHDD0480 | 9158217 | 24072496 | 2132001 | PGD21_LAB_18 | PGD2021 | 23.99 | 12.93 | 14.26 | 0.04 | 81.16 | 53.79 | 61.79 | 84 | 11.06 | 1.23 | 41.95 | 0.09 | 28.44 | 14.64 | 31.88 | 37.81 | 6.6 | Porfido Cuar | Filica | BAS | C5 | 0 | 3 | 3 | 5 | 4 | 5 | 5 | 2 | 4 | 3 | 0.74 | -99 | 0.361 | 0.351 | 12032 | 11063 | 0 | 0.76 | 0.01 | 0 | 0.44 | 0.05 | 7.5 | 0 | 0 | 0.001 | 0.012 | 0.02 | 0.87 | 0.04 | 3.68 | 0.001 | 0.14 | 0 | 0.308
compid | compid | PGD21_LAB_190 | MHDD0479 | 8954578 | 23919209 | 2015659 | PGD21_LAB_19 | PGD2021 | 64.87 | 17.27 | 19.04 | -99 | 96.21 | 96.04 | 91.08 | 95.75 | 16.95 | 9.1 | 54.28 | 0.16 | 40.84 | 2.69 | 5.52 | 10.92 | 6.54 | Andesita | Filica | AAS | C5 | 1 | 3 | 3 | 3 | 3 | 3 | 3 | 3 | 6 | 2 | 1932 | -99 | 0.772 | 0.666 | 16.24 | 16951 | 0 | 1.3 | 0.06 | 0 | 0.47 | 0.18 | 8.26 | 0.01 | 0.32 | 0.001 | 0.052 | 0.02 | 0.38 | 0.04 | 4.04 | 0.001 | 0.079 | 0.002 | 0.39
compid | compid | PGD21_LAB_191 | MHDD0478 | 8940445 | 23875363 | 2128684 | PGD21_LAB_19 | PGD2021 | 38.98 | 15.62 | 17.23 | -99 | 75.13 | 56.31 | 62.13 | 68.64 | 10.49 | 2.21 | 45.23 | 0.14 | 33.59 | 14.75 | 26.07 | 44.39 | 6.59 | Andesita | Filica | BAS | C5 | 0 | 3 | 3 | 5 | 4 | 5 | 5 | 2 | 4 | 2 | 2352 | -99 | 0.881 | 0.862 | 11011 | 10489 | 0 | 1.01 | 0.13 | 0 | 0.14 | 0.03 | 6.24 | 0.01 | 0 | 0.001 | 0.017 | 0.02 | 0.69 | 0.2 | 3.35 | 0.001 | 0.069 | 0.014 | 0.131
compid | compid | PGD21_LAB_192 | MHDD0408 | 9056484 | 24610344 | 1870814 | PGD21_LAB_19 | PGD2021 | 13.42 | 14.02 | 15.46 | -99 | 94.32 | 81.85 | 81.19 | 94.66 | 12.58 | 6.08 | 49.32 | 0.08 | 34.54 | 4.14 | 6.07 | 11.35 | 6.57 | Granodiorita | Filica | BAS | C1 | 1 | 3 | 3 | 4 | 4 | 6 | 6 | 2 | 4 | 3 | 3338 | -99 | 1.23 | 1128 | 11686 | 12579 | 0 | 0.01 | 0.05 | 0 | 0.49 | 0.49 | 5.81 | 0.01 | 0 | 0.001 | 0.026 | 0.01 | 0.46 | 0.02 | 3.34 | 0.001 | 0.045 | 0 | 0.29
compid | compid | PGD21_LAB_193 | MHDD0408 | 9060.01 | 24610204 | 1862535 | PGD21_LAB_19 | PGD2021 | 33.06 | 15.13 | 16.68 | -99 | 92.98 | 79.3 | 75.4 | 94.28 | 13.29 | 7.93 | 51.4 | 0.1 | 38.05 | 4.6 | 7.91 | 18.51 | 6.58 | Granodiorita | Filica | BAS | C1 | 1 | 3 | 3 | 4 | 4 | 6 | 6 | 2 | 4 | 3 | 3813 | -99 | 1354 | 1294 | 14695 | 13.29 | 0 | 0.42 | 1.08 | 0 | 0.63 | 0.54 | 5.85 | 0.01 | 0 | 0.001 | 0.028 | 0.01 | 0.56 | 0.03 | 3.29 | 0.001 | 0.051 | 0.001 | 0.19
compid | compid | PGD21_LAB_194 | MHDD0486 | 8636434 | 24052389 | 2019525 | PGD21_LAB_19 | PGD2021 | 42.21 | 15.5 | 17.08 | -99 | 96.46 | 94.77 | 97.17 | 93.77 | 13.88 | 5.13 | 51.13 | 0.09 | 35.83 | 10.41 | 20.1 | 25.79 | 7.04 | Andesita | Filica | BAS | C1 | 1 | 3 | 3 | 4 | 4 | 6 | 6 | 2 | 4 | 2 | 2303 | -99 | 0.889 | 0.858 | 14.72 | 13884 | 0 | 0.96 | 0.11 | 0 | 0.89 | 0.39 | 10.77 | 0.03 | 0 | 0.002 | 0.012 | 0.08 | 0.24 | 0.02 | 4.6 | 0.001 | 0.065 | 0.011 | 0.423
compid | compid | PGD21_LAB_195 | MHDD0465 | 8731587 | 24083914 | 1976.15 | PGD21_LAB_19 | PGD2021 | 40.41 | 12.14 | 13.38 | -99 | 97.06 | 97.14 | 93.7 | 95.15 | 18.73 | 6.19 | 52.33 | 0.09 | 37.59 | 9.73 | 17.54 | 31.07 | 7.35 | Andesita | Argilica Ava | AAS | C5 | 1 | 5 | 5 | 3 | 3 | 3 | 3 | 3 | 6 | 5 | 0.972 | -99 | 0.361 | 0.321 | 19401 | 18734 | 0 | 0.76 | 0.06 | 0 | 0.48 | 0.23 | 6.01 | 0.01 | 0.2 | 0.001 | 0.121 | 0.07 | 1.36 | 0.19 | 4.51 | 0.001 | 0.078 | 0.005 | 0.482
compid | compid | PGD21_LAB_196 | MHDD0465 | 8727382 | 24087657 | 1990859 | PGD21_LAB_19 | PGD2021 | 42.1 | 13.91 | 15.33 | -99 | 82.01 | 92.38 | 76.25 | 88.36 | 15.14 | 13.42 | 57.24 | 0.16 | 52.16 | 0.43 | 0.62 | 1.5 | 7.26 | Andesita | Argilica Ava | BAS | C1 | 0 | 4 | 4 | 5 | 4 | 6 | 6 | 2 | 6 | 6 | 0.595 | -99 | 0.306 | 0.257 | 13272 | 15.14 | 0 | 1.03 | 0.18 | 0 | 0.43 | 0.16 | 7.31 | 0.01 | 0.26 | 0.001 | 0.036 | 0.02 | 0.94 | 0.09 | 4.81 | 0.001 | 0.082 | 0.001 | 0.43
compid | compid | PGD21_LAB_197 | MHDD0465 | 8739743 | 24076627 | 1947411 | PGD21_LAB_19 | PGD2021 | 50.97 | 15.24 | 16.8 | -99 | 87.16 | 94.25 | 80.36 | 88.58 | 12.55 | 17.23 | 57.49 | 0.21 | 55.19 | 0.96 | 1.2 | 1.47 | 7 | Andesita | Argilica Ava | BAS | C5 | 0 | 5 | 5 | 5 | 4 | 5 | 5 | 2 | 6 | 6 | 0.469 | -99 | 0.209 | 0.197 | 14.09 | 12552 | 0.33 | 1.41 | 0.22 | 0 | 0.62 | 0.18 | 8.9 | 0.01 | 0.25 | 0.001 | 0.029 | 0.02 | 1.69 | 0.02 | 3.91 | 0.001 | 0.077 | 0.002 | 0.449
compid | compid | PGD21_LAB_198 | MHDD0465 | 8743.29 | 24073451 | 1934778 | PGD21_LAB_19 | PGD2021 | 41.48 | 14.39 | 15.87 | -99 | 86.43 | 86.22 | 77.18 | 63.2 | 10.13 | 6.96 | 54.83 | 0.12 | 43.26 | 1.53 | 2.16 | 4.64 | 7.08 | Granodiorita | Argilica Ava | BAS | C1 | 0 | 4 | 4 | 5 | 4 | 6 | 6 | 2 | 5 | 6 | 0.636 | -99 | 0.309 | 0.283 | 10.29 | 10.13 | 2.17 | 0.5 | 0.04 | 0 | 0.67 | 0.1 | 6.32 | 0.01 | 0.33 | 0.001 | 0.032 | 0.02 | 0.49 | 0.06 | 4.47 | 0.001 | 0.076 | 0.001 | 0.355
compid | compid | PGD21_LAB_199 | MHDD0476 | 8688517 | 24023.68 | 2019.13 | PGD21_LAB_19 | PGD2021 | 36.85 | 13.92 | 15.35 | -99 | 88.95 | 91.26 | 86.75 | 86.54 | 12.46 | 9.22 | 53.41 | 0.13 | 45.68 | 1.01 | 2.01 | 8.76 | 7.25 | Brecha Volca | Argilica Ava | AAS | C5 | 1 | 5 | 5 | 3 | 3 | 3 | 3 | 3 | 23 | 5 | 0.824 | -99 | 0.389 | 0.365 | 12824 | 12458 | 0 | 0.54 | 0.12 | 0 | 0.55 | 0.13 | 6.91 | 0.02 | 0.17 | 0.001 | 0.082 | 0.12 | 1.07 | 0.08 | 5.64 | 0.001 | 0.057 | 0.003 | 0.371
compid | compid | PGD21_LAB_200 | MHDD0476 | 8714082 | 24022434 | 1948633 | PGD21_LAB_20 | PGD2021 | 36.74 | 14.2 | 15.66 | -99 | 89.27 | 92.49 | 85.21 | 47.7 | 13.02 | 13.73 | 57.59 | 0.17 | 52.49 | 1.74 | 3.88 | 6.3 | 6.74 | Granodiorita | Argilica Ava | AAS | C5 | 1 | 5 | 5 | 3 | 3 | 3 | 3 | 3 | 23 | 5 | 0.5 | -99 | 0.226 | 0.218 | 11954 | 13016 | 0 | 0.39 | 0.14 | 0 | 0.57 | 0.02 | 9.34 | 0.01 | 0.03 | 0.001 | 0.112 | 0.02 | 0.42 | 0.02 | 3.75 | 0.001 | 0.055 | 0 | 0.462
compid | compid | PGD21_LAB_201 | MHDD0476 | 8718166 | 24022232 | 1937351 | PGD21_LAB_20 | PGD2021 | 30.24 | 16.02 | 17.66 | -99 | 95.36 | 94.07 | 85.43 | 86.78 | 10.69 | 2.89 | 45.32 | 0.04 | 22.65 | 19.77 | 25.4 | 34.89 | 7.06 | Granodiorita | Filica | AAS | C1 | 1 | 3 | 3 | 4 | 3 | 4 | 4 | 3 | 5 | 3 | 4118 | -99 | 1451 | 1276 | 11093 | 10689 | 0 | 0.39 | 0.14 | 0 | 0.57 | 0.02 | 9.34 | 0.01 | 0.03 | 0.001 | 0.112 | 0.02 | 0.42 | 0.02 | 3.75 | 0.001 | 0.055 | 0 | 0.462
compid | compid | PGD21_LAB_202 | MHDD0476 | 8722241 | 24022013 | 1926066 | PGD21_LAB_20 | PGD2021 | 44.76 | 14.82 | 16.34 | -99 | 96.84 | 94.42 | 93.57 | 91.51 | 14.63 | 8.85 | 55.17 | 0.11 | 41.39 | 4.54 | 10.18 | 16.64 | 7.01 | Granodiorita | Argilica Ava | AAS | C5 | 1 | 5 | 5 | 3 | 3 | 3 | 3 | 3 | 23 | 5 | 0.977 | -99 | 0.37 | 0.336 | 14078 | 14626 | 0.21 | 0.14 | 0.11 | 0 | 0.38 | 0.16 | 6.14 | 0.01 | 0.14 | 0.001 | 0.104 | 0.13 | 0.47 | 0.02 | 4.27 | 0.001 | 0.088 | 0.001 | 0.38
compid | compid | PGD21_LAB_203 | MHDD0485 | 8786477 | 23934932 | 1944028 | PGD21_LAB_20 | PGD2021 | 56.56 | 15.75 | 17.37 | 0.01 | 94.3 | 95.26 | 93.32 | 95.68 | 15.18 | 7.89 | 54.62 | 0.1 | 40.12 | 3.14 | 4.18 | 9.46 | 7.15 | Andesita | Filica | BAS | C5 | 1 | 3 | 3 | 4 | 4 | 5 | 5 | 2 | 4 | 2 | 1396 | -99 | 0.575 | 0.562 | 15822 | 15184 | 0.08 | 0.47 | 0.18 | 0 | 0.86 | 0.32 | 6.76 | 0.01 | 0 | 0.001 | 0.044 | 0.04 | 1.42 | 0.04 | 6.59 | 0.002 | 0.069 | 0.012 | 0.292
compid | compid | PGD21_LAB_204 | MHDD0468 | 8915496 | 23950.1 | 2020819 | PGD21_LAB_20 | PGD2021 | 45.92 | 14.34 | 15.81 | 0.19 | 94.45 | 94.86 | 90.05 | 88.87 | 18.44 | 6.38 | 51.63 | 0.12 | 41.31 | 3.56 | 4.72 | 11.67 | 7.21 | Andesita | Filica | AAS | C5 | 1 | 3 | 3 | 3 | 3 | 3 | 3 | 3 | 6 | 2 | 1109 | -99 | 0.452 | 0.411 | 18306 | 18444 | 0 | 1.34 | 0 | 0 | 0.39 | 0.56 | 5.01 | 0.01 | 0 | 0.001 | 0.027 | 0.02 | 0.74 | 0.03 | 3.94 | 0.001 | 0.092 | 0 | 0.479
compid | compid | PGD21_LAB_205 | MHDD0468 | 8919536 | 23950073 | 2011946 | PGD21_LAB_20 | PGD2021 | 66.75 | 15.82 | 17.45 | 0.16 | 97.23 | 96.01 | 93.81 | 94.84 | 20.17 | 6.42 | 52.51 | 0.13 | 40.69 | 3.47 | 6.79 | 17.59 | 7.19 | Brecha Volca | Argilica Ava | AAS | C5 | 1 | 5 | 5 | 3 | 3 | 3 | 3 | 3 | 23 | 5 | 1131 | -99 | 0.428 | 0.355 | 20728 | 20171 | 0 | 1.34 | 0 | 0 | 0.39 | 0.56 | 5.01 | 0.01 | 0 | 0.001 | 0.027 | 0.02 | 0.74 | 0.03 | 3.94 | 0.001 | 0.092 | 0 | 0.479
compid | compid | PGD21_LAB_206 | MHDD0468 | 8938494 | 23950251 | 1970309 | PGD21_LAB_20 | PGD2021 | 33.18 | 12.67 | 13.97 | 0.09 | 94.41 | 91.9 | 89.08 | 97.52 | 18.69 | 1.6 | 41.92 | 0.03 | 19.6 | 5.04 | 10.36 | 15.56 | 7.11 | Andesita | Argilica Ava | BAS | C5 | 1 | 5 | 5 | 4 | 4 | 5 | 5 | 2 | 6 | 6 | 2555 | -99 | 0.953 | 0.8 | 17879 | 18689 | 0.04 | 1.15 | 0.04 | 0 | 0.9 | 0.13 | 10.01 | 0.01 | 0.19 | 0.001 | 0.022 | 0.02 | 0.54 | 0.03 | 3.77 | 0.001 | 0.106 | 0.008 | 0.582
compid | compid | PGD21_LAB_207 | MHDD0468 | 8947112 | 23950233 | 1951434 | PGD21_LAB_20 | PGD2021 | 51.11 | 14.24 | 15.7 | 0.21 | 97.87 | 95.34 | 97.1 | 90.83 | 15.77 | 3.16 | 48.12 | 0.09 | 33.93 | 6.65 | 17.14 | 24.7 | 7.26 | Andesita | Argilica Ava | BAS | C5 | 1 | 5 | 5 | 4 | 4 | 5 | 5 | 2 | 6 | 6 | 2728 | -99 | 1036 | 0.941 | 15075 | 15.77 | 0.53 | 0.77 | 0.08 | 0 | 0.75 | 0.17 | 9.16 | 0.01 | 0.04 | 0.002 | 0.027 | 0.02 | 0.76 | 0.01 | 4.57 | 0.001 | 0.128 | 0 | 0.516
compid | compid | PGD21_LAB_208 | MHDD0485 | 8781823 | 23935904 | 1952.54 | PGD21_LAB_20 | PGD2021 | 41.93 | 16.05 | 17.69 | 0.16 | 93.84 | 96.46 | 89.7 | 80.95 | 15.23 | 3.75 | 46.61 | 0.08 | 34.44 | 3.63 | 7.08 | 17.98 | 7.19 | Brecha Hidro | Filica | AAS | C5 | 1 | 3 | 3 | 3 | 3 | 3 | 3 | 3 | 23 | 3 | 1.06 | -99 | 0.422 | 0.369 | 16.87 | 15227 | 0.03 | 0.08 | 0.06 | 0 | 0.86 | 0.52 | 7.35 | 0.01 | 0 | 0.001 | 0.036 | 0.02 | 1 | 0.06 | 5.71 | 0.002 | 0.065 | 0.012 | 0.185
compid | compid | PGD21_LAB_209 | MHDD0480 | 9161416 | 24072359 | 2125219 | PGD21_LAB_20 | PGD2021 | 36.42 | 14.63 | 16.13 | -99 | 77.8 | 62.88 | 75.17 | 77.15 | 12.6 | 0.83 | 42.67 | 0.14 | 31.98 | 20.82 | 27.08 | 32.61 | 8.35 | Brecha Volca | Filica | BAS | C5 | 0 | 3 | 3 | 5 | 4 | 5 | 5 | 2 | 4 | 3 | 2438 | -99 | 0.884 | 0.823 | 12931 | 12601 | 0 | 0.7 | 0.03 | 0 | 0.54 | 0.08 | 7.22 | 0.01 | 0 | 0.001 | 0.018 | 0.02 | 0.91 | 0.08 | 3.34 | 0.002 | 0.074 | 0.004 | 0.344
compid | compid | PGD21_LAB_210 | MHDD0480 | 9163016 | 24072298 | 2121828 | PGD21_LAB_21 | PGD2021 | 32.14 | 12.88 | 14.2 | 0.09 | 76.44 | 82.5 | 70.21 | 79.72 | 10.09 | 0.99 | 43.38 | 0.13 | 31.7 | 14.98 | 25.56 | 33.12 | 8.28 | Brecha Volca | Filica | BAS | C5 | 0 | 3 | 3 | 5 | 4 | 5 | 5 | 2 | 4 | 3 | 1306 | -99 | 0.541 | 0.503 | 11772 | 10.09 | 0 | 0.7 | 0.03 | 0 | 0.54 | 0.08 | 7.22 | 0.01 | 0 | 0.001 | 0.018 | 0.02 | 0.91 | 0.08 | 3.34 | 0.002 | 0.074 | 0.004 | 0.344
compid | compid | PGD21_LAB_211 | MHDD0480 | 9165.9 | 24072186 | 2115726 | PGD21_LAB_21 | PGD2021 | 70.15 | 20.03 | 22.08 | -99 | 74.85 | 23.27 | 64.54 | 64.67 | 9.18 | 3.04 | 48.67 | 0.36 | 38.78 | 4.05 | 7.08 | 15.22 | 8.37 | Andesita | Filica | BAS | C1 | 0 | 3 | 3 | 5 | 4 | 6 | 6 | 2 | 4 | 2 | 3554 | -99 | 1248 | 1194 | 8635 | 9182 | 0 | 0.7 | 0.03 | 0 | 0.54 | 0.08 | 7.22 | 0.01 | 0 | 0.001 | 0.018 | 0.02 | 0.91 | 0.08 | 3.34 | 0.002 | 0.074 | 0.004 | 0.344
compid | compid | PGD21_LAB_212 | MHDD0480 | 9168466 | 24072085 | 2110304 | PGD21_LAB_21 | PGD2021 | 27.67 | 11.4 | 12.57 | 0.01 | 83.48 | 79.19 | 88.53 | 86.22 | 13.85 | 0.85 | 41.77 | 0.05 | 26.7 | 15.02 | 24.15 | 29.76 | 8.03 | Andesita | Filica | BAS | C5 | 0 | 3 | 3 | 5 | 4 | 5 | 5 | 2 | 4 | 2 | 2062 | -99 | 0.739 | 0.706 | 14169 | 13851 | 0 | 0.69 | 0.02 | 0 | 0.68 | 0.14 | 7.97 | 0.01 | 0 | 0.001 | 0.014 | 0.02 | 0.53 | 0.18 | 2.95 | 0.002 | 0.07 | 0.004 | 0.407
compid | compid | PGD21_LAB_213 | MHDD0480 | 9173623 | 24071924 | 2099469 | PGD21_LAB_21 | PGD2021 | 41.91 | 15.03 | 16.57 | 0.03 | 89.38 | 74.97 | 49.51 | 77.78 | 14.05 | 0.73 | 35.36 | 0.08 | 29.11 | 13.71 | 18.1 | 31.99 | 8.09 | Andesita | Filica | BAS | C5 | 1 | 3 | 3 | 4 | 4 | 5 | 5 | 2 | 4 | 2 | 2823 | -99 | 1057 | 0.868 | 12852 | 14045 | 0 | 0.54 | 0.01 | 0 | 0.51 | 0.18 | 11.63 | 0.01 | 0 | 0.001 | 0.041 | 0.02 | 0.6 | 0.07 | 3.03 | 0.001 | 0.197 | 0 | 0.42
compid | compid | PGD21_LAB_214 | MHDD0480 | 9176841 | 24071794 | 2092696 | PGD21_LAB_21 | PGD2021 | 12.72 | 9.35 | 10.31 | -99 | 71.65 | 75.66 | 57.95 | 58.49 | 12.11 | 0.25 | 29 | 0.07 | 24.22 | 20.21 | 47.66 | 47.66 | 8.02 | Andesita | Filica | BAS | C5 | 0 | 3 | 3 | 5 | 4 | 5 | 5 | 2 | 4 | 2 | 0.889 | -99 | 0.378 | 0.331 | 12933 | 12114 | 0 | 0.54 | 0.01 | 0 | 0.51 | 0.18 | 11.63 | 0.01 | 0 | 0.001 | 0.041 | 0.02 | 0.6 | 0.07 | 3.03 | 0.001 | 0.197 | 0 | 0.42
compid | compid | PGD21_LAB_215 | MHDD0480 | 9180068 | 24071678 | 2085927 | PGD21_LAB_21 | PGD2021 | 16.69 | 8.49 | 9.36 | 0.01 | 50.74 | 47.96 | 47.96 | 42.47 | 15.56 | 0.18 | 25.39 | 0.09 | 22.7 | 35.2 | 42.2 | 56.01 | 8.15 | Andesita | Filica | AAS | C5 | 0 | 3 | 3 | 5 | 3 | 3 | 3 | 3 | 6 | 2 | 0.42 | -99 | 0.226 | 0.202 | 13716 | 15561 | 0 | 0.82 | 0.01 | 0 | 0.36 | 0.07 | 6.13 | 0.01 | 0 | 0.001 | 0.051 | 0.02 | 0.85 | 0.03 | 4.27 | 0.001 | 0.042 | 0 | 0.511
compid | compid | PGD21_LAB_216 | MHDD0450 | 8774455 | 24024665 | 1998579 | PGD21_LAB_21 | PGD2021 | 39.9 | 14.2 | 15.65 | -99 | 90.23 | 83.1 | 88.21 | 89.78 | 14.85 | 14.39 | 52.6 | 0.15 | 49.43 | 0.59 | 1.89 | 3.51 | 7.65 | Granodiorita | Argilica Ava | AAS | C5 | 1 | 5 | 5 | 3 | 3 | 3 | 3 | 3 | 23 | 5 | 0.665 | -99 | 0.278 | 0.297 | 16313 | 14848 | 0.39 | 0.4 | 0 | 0 | 0.55 | 0.37 | 8.59 | 0.03 | 0.08 | 0.002 | 0.111 | 0.08 | 1.36 | 0.04 | 4.49 | 0.001 | 0.072 | 0.001 | 0.406
compid | compid | PGD21_LAB_217 | MHDD0450 | 8775724 | 24023401 | 1989759 | PGD21_LAB_21 | PGD2021 | 36.11 | 13.5 | 14.88 | 0.11 | 69.84 | 56.82 | 62.02 | 80.77 | 11.83 | 17.9 | 64.34 | 0.1 | 63.84 | 0.04 | 0.93 | 1.81 | 8.17 | Brecha Hidro | Argilica Ava | AAS | C5 | 0 | 5 | 5 | 5 | 3 | 3 | 3 | 3 | 23 | 5 | 0.256 | -99 | 0.151 | 0.145 | 11.05 | 11832 | 0.35 | 0.19 | 0 | 0 | 0.63 | 0.16 | 9.23 | 0.01 | 0.09 | 0.001 | 0.078 | 0.02 | 1.22 | 0.05 | 4.47 | 0.001 | 0.088 | 0 | 0.416
compid | compid | PGD21_LAB_218 | MHDD0450 | 8772405 | 24026661 | 2012539 | PGD21_LAB_21 | PGD2021 | 45.13 | 15.67 | 17.28 | -99 | 66.56 | 50.96 | 52.2 | 68.53 | 7.4 | 7.97 | 57.87 | 0.17 | 52 | 0.21 | 0.53 | 2.28 | 8.29 | Andesita | Argilica Ava | AAS | C5 | 0 | 5 | 5 | 5 | 3 | 3 | 3 | 3 | 6 | 5 | 0.296 | -99 | 0.171 | 0.159 | 8.81 | 7401 | 0.49 | 0.49 | 0.01 | 0 | 0.59 | 0.67 | 7.3 | 0.07 | 0.06 | 0.002 | 0.166 | 0.08 | 2.34 | 0.1 | 4.8 | 0.001 | 0.087 | 0.004 | 0.377
compid | compid | PGD21_LAB_219 | MHDD0450 | 8773274 | 24025824 | 2006662 | PGD21_LAB_21 | PGD2021 | 36.54 | 15.01 | 16.55 | -99 | 68.84 | 67.26 | 64.79 | 35.57 | 12.07 | 6.83 | 55.62 | 0.18 | 50.8 | 0.43 | 1.45 | 3.23 | 7.39 | Granodiorita | Argilica Ava | AAS | C5 | 0 | 5 | 5 | 5 | 3 | 3 | 3 | 3 | 23 | 5 | 0.211 | -99 | 0.1 | 0.099 | 10918 | 12072 | 0.39 | 0.4 | 0 | 0 | 0.55 | 0.37 | 8.59 | 0.03 | 0.08 | 0.002 | 0.111 | 0.08 | 1.36 | 0.04 | 4.49 | 0.001 | 0.072 | 0.001 | 0.406
compid | compid | PGD21_LAB_220 | MHDD0450 | 8779214 | 24020024 | 1965491 | PGD21_LAB_22 | PGD2021 | 42.91 | 16.12 | 17.77 | -99 | 74.25 | 76.96 | 67.98 | 73.1 | 12.4 | 15.66 | 61.39 | 0.09 | 61.39 | 0.48 | 1.04 | 1.61 | 7.29 | Andesita | Argilica Ava | AAS | C5 | 0 | 5 | 5 | 5 | 3 | 3 | 3 | 3 | 6 | 5 | 0.312 | -99 | 0.18 | 0.163 | 12661 | 12.4 | 0.57 | 0.24 | 0.01 | 0 | 0.55 | 0.1 | 9.3 | 0.01 | 0.14 | 0.001 | 0.052 | 0.02 | 0.84 | 0.03 | 4.27 | 0.001 | 0.094 | 0.002 | 0.438
compid | compid | PGD21_LAB_221 | MHDD0450 | 8781.53 | 24017787 | 1949308 | PGD21_LAB_22 | PGD2021 | 38.74 | 15.27 | 16.83 | -99 | 73.18 | 77.31 | 62.86 | 87.92 | 9.57 | 6.49 | 53.67 | 0.13 | 46.44 | 2.38 | 4.06 | 6.48 | 7.85 | Andesita | Filica | BAS | C5 | 0 | 3 | 3 | 5 | 4 | 5 | 5 | 2 | 4 | 2 | 0.37 | -99 | 0.209 | 0.19 | 10546 | 9567 | 0.68 | 0.17 | 0.01 | 0 | 0.61 | 0.14 | 7.45 | 0.01 | 0.09 | 0.001 | 0.023 | 0.02 | 0.61 | 0.01 | 3.34 | 0.001 | 0.074 | 0 | 0.454
compid | compid | PGD21_LAB_222 | MHDD0480 | 9215861 | 24070657 | 2011603 | PGD21_LAB_22 | PGD2021 | 28.07 | 12.77 | 14.08 | 0.08 | 90.9 | 85.62 | 81.84 | 87.64 | 13.86 | 2.39 | 46.98 | 0.08 | 33.19 | 11.41 | 12.18 | 22.68 | 7.38 | Andesita | Filica | BAS | C5 | 1 | 3 | 3 | 4 | 4 | 5 | 5 | 2 | 4 | 2 | 1208 | -99 | 0.53 | 0.429 | 14053 | 13865 | 0.09 | 0.5 | 0.01 | 0 | 0.54 | 0.1 | 6.54 | 0.01 | 0 | 0.001 | 0.03 | 0.03 | 0.33 | 0.05 | 3.74 | 0.001 | 0.101 | 0 | 0.442
compid | compid | PGD21_LAB_223 | MHDD0480 | 9220123 | 24070532 | 2002835 | PGD21_LAB_22 | PGD2021 | 32.71 | 11.96 | 13.18 | 0.05 | 77.26 | 90.63 | 59.69 | 73.08 | 12.9 | 0.57 | 34.41 | 0.12 | 25.49 | 8.76 | 13.76 | 19.5 | 7.72 | Andesita | Filica | BAS | C1 | 0 | 3 | 3 | 5 | 4 | 6 | 6 | 2 | 4 | 2 | 0.833 | -99 | 0.396 | 0.374 | 12197 | 12896 | 0.06 | 1.04 | 0.12 | 0 | 0.64 | 0.03 | 5.38 | 0.01 | 0 | 0.001 | 0.023 | 0.03 | 0.09 | 0.03 | 3.69 | 0.001 | 0.101 | 0 | 0.303
compid | compid | PGD21_LAB_224 | MHDD0480 | 9230665 | 24070.33 | 1981277 | PGD21_LAB_22 | PGD2021 | 37.52 | 13.98 | 15.41 | 0.07 | 92.95 | 96.13 | 80.77 | 87.28 | 9.95 | 2.38 | 47.8 | 0.05 | 31.12 | 14.62 | 18.9 | 28.7 | 8.03 | Andesita | Filica | AAS | C5 | 1 | 3 | 3 | 3 | 3 | 3 | 3 | 3 | 6 | 2 | 0.918 | -99 | 0.353 | 0.292 | 9892 | 9952 | 0 | 0.95 | 0.06 | 0 | 0.66 | 0.31 | 5.45 | 0.01 | 0 | 0.001 | 0.026 | 0.03 | 0.33 | 0.1 | 3.75 | 0.001 | 0.101 | 0 | 0.709
compid | compid | PGD21_LAB_225 | MHDD0438 | 9028363 | 24087778 | 1942571 | PGD21_LAB_22 | PGD2021 | 49.59 | 15.89 | 17.52 | 0.14 | 92.94 | 93.9 | 85.74 | 87.53 | 16.25 | 2.43 | 43.86 | 0.07 | 31.52 | 6.6 | 8.08 | 14.55 | 7.21 | Andesita | Filica | AAS | C1 | 1 | 3 | 3 | 4 | 3 | 4 | 4 | 3 | 6 | 2 | 1301 | -99 | 0.556 | 0.417 | 14.32 | 16246 | -99 | -99 | -99 | -99 | -99 | -99 | -99 | -99 | -99 | 0.001 | 0.057 | 0.04 | 0.89 | 0.04 | 3.17 | 0.001 | 0.112 | 0.011 | 0.665
compid | compid | PGD21_LAB_226 | MHDD0456 | 9236176 | 24268846 | 1986575 | PGD21_LAB_22 | PGD2021 | 32.44 | 13.09 | 14.43 | 0.03 | 92.12 | 56.6 | 80.46 | 92.85 | 17.08 | 2.98 | 47.82 | 0.07 | 33.15 | 12.41 | 14.44 | 19.38 | 7.83 | Andesita | Filica | BAS | C1 | 1 | 3 | 3 | 4 | 4 | 6 | 6 | 2 | 4 | 2 | 3.72 | -99 | 1339 | 1201 | 18299 | 17075 | 0.08 | 0.23 | 0.06 | 0 | 0.4 | 0.03 | 8.3 | 0.01 | 0 | 0 | 0.006 | 0.03 | 0.58 | 0.03 | 4.37 | 0.002 | 0.135 | 0 | 0.536
compid | compid | PGD21_LAB_227 | MHDD0432 | 8543622 | 24503872 | 2175539 | PGD21_LAB_22 | PGD2021 | 33.52 | 13.67 | 15.07 | 0.06 | 85.23 | 84.05 | 80.19 | 74.17 | 14.69 | 16.75 | 56.5 | 0.12 | 50.91 | 0.97 | 2.3 | 6.56 | 7.33 | Andesita | Argilica Ava | BAS | C5 | 0 | 5 | 5 | 5 | 4 | 5 | 5 | 2 | 6 | 6 | 0.477 | -99 | 0.231 | 0.215 | 13582 | 14695 | 0 | 0.26 | 0.52 | 0 | 0.3 | 1.21 | 6.62 | 0.02 | 0 | 0.001 | 0.028 | 0.02 | 0.73 | 0.09 | 5.62 | 0.001 | 0.056 | 0.003 | 0.071
compid | compid | PGD21_LAB_228 | MHDD0482 | 9062647 | 23829304 | 2038628 | PGD21_LAB_22 | PGD2021 | 54.74 | 15.59 | 17.18 | -99 | 80.73 | 85.6 | 70.11 | 64.76 | 10.5 | 2.25 | 44.53 | 0.08 | 30.78 | 8.19 | 14.13 | 19.55 | 7.75 | Andesita | Filica | BAS | C1 | 0 | 3 | 3 | 5 | 4 | 6 | 6 | 2 | 4 | 2 | 1804 | -99 | 0.732 | 0.681 | 10355 | 10498 | 0 | 0.57 | 0 | 0 | 0.81 | 0.19 | 7.09 | 0.09 | 0 | 0.001 | 0.05 | 0.02 | 0.33 | 0.11 | 3.21 | 0.001 | 0.093 | 0.002 | 0.44
compid | compid | PGD21_LAB_229 | MHDD0482 | 9073204 | 23829765 | 2020481 | PGD21_LAB_22 | PGD2021 | 62.91 | 16.09 | 17.74 | -99 | 82.73 | 86.48 | 75.7 | 82.35 | 14.09 | 1.48 | 45.68 | 0.07 | 32.35 | 5.79 | 6.3 | 17.17 | 8.07 | Andesita | Filica | BAS | C5 | 0 | 3 | 3 | 5 | 4 | 5 | 5 | 2 | 4 | 2 | 2.39 | -99 | 0.925 | 0.842 | 13992 | 14088 | 0 | 0.65 | 0.02 | 0 | 0.78 | 0.18 | 6.26 | 0.07 | 0 | 0.001 | 0.027 | 0.02 | 0.33 | 0.07 | 2.9 | 0.002 | 0.062 | 0 | 0.392
compid | compid | PGD21_LAB_230 | MHDD0482 | 9076994 | 23829874 | 2014.01 | PGD21_LAB_23 | PGD2021 | 42.27 | 12.97 | 14.29 | -99 | 86.61 | 82.66 | 73.76 | 86.13 | 10.89 | 2.78 | 49.39 | 0.09 | 37.15 | 3.99 | 11.63 | 31.36 | 7.63 | Andesita | Filica | BAS | C5 | 0 | 3 | 3 | 5 | 4 | 5 | 5 | 2 | 4 | 2 | 1492 | -99 | 0.659 | 0.627 | 9743 | 10892 | 0 | 0.65 | 0.02 | 0 | 0.78 | 0.18 | 6.26 | 0.07 | 0 | 0.001 | 0.027 | 0.02 | 0.33 | 0.07 | 2.9 | 0.002 | 0.062 | 0 | 0.392
compid | compid | PGD21_LAB_231 | MHDD0488 | 8973732 | 23899347 | 1979303 | PGD21_LAB_23 | PGD2021 | 29.17 | 15.39 | 16.97 | -99 | 92.01 | 67.24 | 88.19 | 85.04 | 15.73 | 0.81 | 40.01 | 0.04 | 20.59 | 14.12 | 22.82 | 28.3 | 7.39 | Brecha Hidro | Filica | BAS | C1 | 1 | 3 | 3 | 4 | 4 | 6 | 6 | 2 | 4 | 3 | 2.84 | -99 | 1064 | 0.778 | 15712 | 15725 | 0 | 1.37 | 0.14 | 0 | 1.02 | 0.26 | 5.06 | 0.01 | 0 | 0.001 | 0.029 | 0.02 | 0.43 | 0.04 | 3.06 | 0.001 | 0.108 | 0 | 0.564
compid | compid | PGD21_LAB_232 | MHDD0432 | 8541258 | 24506154 | 2187081 | PGD21_LAB_23 | PGD2021 | 32.01 | 14.19 | 15.64 | -99 | 75.34 | 83.67 | 69.32 | 66.85 | 12.37 | 12.48 | 59.13 | 0.09 | 38.37 | 0.41 | 0.58 | 4.8 | 7.5 | Andesita | Argilica Ava | BAS | C5 | 0 | 5 | 5 | 5 | 4 | 5 | 5 | 2 | 6 | 6 | 0.546 | -99 | 0.286 | 0.254 | 12472 | 12372 | 0 | 0.26 | 0.52 | 0 | 0.3 | 1.21 | 6.62 | 0.02 | 0 | 0.001 | 0.028 | 0.02 | 0.73 | 0.09 | 5.62 | 0.001 | 0.056 | 0.003 | 0.071
compid | compid | PGD21_LAB_233 | MHDD0410 | 8506298 | 24607488 | 2208563 | PGD21_LAB_23 | PGD2021 | 53.42 | 15.04 | 16.59 | -99 | 94.49 | 94.14 | 80.35 | 80.96 | 11.82 | 13.21 | 58.11 | 0.14 | 36.18 | 3.19 | 8.71 | 8.79 | 7.78 | Andesita | Argilica Ava | AAS | C5 | 1 | 5 | 5 | 3 | 3 | 3 | 3 | 3 | 6 | 5 | 1353 | -99 | 0.55 | 0.428 | 11.71 | 11825 | 0 | 0.39 | 0.15 | 0 | 0.5 | 0.09 | 11.89 | 0.03 | 0 | 0.001 | 0.041 | 0.01 | 0.78 | 0.14 | 3.14 | 0.001 | 0.033 | 0.008 | 0.098
compid | compid | PGD21_LAB_234 | MHDD0472 | 9305318 | 24450593 | 2026895 | PGD21_LAB_23 | PGD2021 | 15.87 | 10.86 | 11.98 | -99 | 91.37 | 83.62 | 90.85 | 91.73 | 14.41 | 8.43 | 57.52 | 0.09 | 38.77 | 8.02 | 11.77 | 13.84 | 7.84 | Andesita | Argilica Ava | BAS | C5 | 1 | 5 | 5 | 4 | 4 | 5 | 5 | 2 | 6 | 6 | 1528 | -99 | 0.639 | 0.588 | 15162 | 14405 | 0 | 0.08 | 0.02 | 0 | 0.6 | 0.29 | 4.99 | 0.01 | 0.29 | 0.001 | 0.019 | 0.02 | 0.69 | 0.03 | 2.43 | 0.004 | 0.074 | 0.001 | 0.701
compid | compid | PGD21_LAB_235 | MHDD0472 | 9293.23 | 24451022 | 1999443 | PGD21_LAB_23 | PGD2021 | 14.74 | 11.35 | 12.52 | -99 | 92.24 | 72.44 | 88.48 | 92.24 | 11.97 | 6.45 | 51.03 | 0.09 | 38.01 | 4.9 | 8.4 | 20.9 | 7.83 | Granodiorita | Argilica Ava | BAS | C5 | 1 | 5 | 5 | 4 | 4 | 5 | 5 | 2 | 5 | 6 | 1165 | -99 | 0.478 | 0.47 | 12679 | 11968 | 0.5 | 0.2 | 0.13 | 0 | 0.69 | 0.1 | 4.6 | 0.02 | 0.25 | 0.001 | 0.02 | 0.02 | 0.68 | 0.01 | 2.26 | 0.002 | 0.072 | 0 | 0.613
compid | compid | PGD21_LAB_236 | MHDD0472 | 9287816 | 24451222 | 1987077 | PGD21_LAB_23 | PGD2021 | 16.18 | 12.79 | 14.11 | -99 | 92.57 | 89.93 | 87.95 | 85.65 | 10.23 | 3.87 | 50.2 | 0.05 | 29.92 | 3.08 | 10.01 | 19.57 | 7.95 | Granodiorita | Filica | BAS | C5 | 1 | 3 | 3 | 4 | 4 | 5 | 5 | 2 | 4 | 3 | 2.07 | -99 | 0.823 | 0.679 | 10322 | 10234 | 1.27 | 0.09 | 0.16 | 0 | 0.59 | 0.24 | 4.52 | 0.01 | 0.51 | 0.003 | 0.056 | 0.05 | 1.53 | 0.01 | 2.37 | 0.001 | 0.18 | 0.003 | 0.48
compid | compid | PGD21_LAB_237 | MHDD0472 | 9279395 | 24451613 | 1967844 | PGD21_LAB_23 | PGD2021 | 20.98 | 13.88 | 15.3 | -99 | 93.35 | 95.27 | 92.43 | 94.12 | 14 | 1.28 | 42.37 | 0.03 | 19.13 | 6.05 | 20.44 | 29.19 | 7.73 | Granodiorita | Filica | AAS | C5 | 1 | 3 | 3 | 3 | 3 | 3 | 3 | 3 | 23 | 3 | 1881 | -99 | 0.725 | 0.717 | 14806 | 14001 | 0.98 | 0.18 | 0.11 | 0 | 0.59 | 0.5 | 4.63 | 0.01 | 0.08 | 0.004 | 0.099 | 0.04 | 2.69 | 0.03 | 2.69 | 0.001 | 0.182 | 0.003 | 0.399
compid | compid | PGD21_LAB_238 | MHDD0472 | 9272.49 | 24451766 | 1952037 | PGD21_LAB_23 | PGD2021 | 23.67 | 13.37 | 14.74 | -99 | 85.93 | 98.91 | 77.66 | 85.86 | 19.34 | 6.12 | 50.38 | 0.18 | 42.53 | 5.04 | 7.84 | 8.16 | 6.98 | Granodiorita | Argilica Ava | AAS | C5 | 0 | 5 | 5 | 5 | 3 | 3 | 3 | 3 | 23 | 5 | 0.701 | -99 | 0.341 | 0.292 | 18 | 19336 | 0.63 | 0.3 | 0.08 | 0 | 0.58 | 0.48 | 7.08 | 0.01 | 0.23 | 0.005 | 0.141 | 0.04 | 3.04 | 0.06 | 2.84 | 0.001 | 0.105 | 0.001 | 0.437
compid | compid | PGD21_LAB_239 | MHDD0472 | 9302892 | 24450605 | 2021408 | PGD21_LAB_23 | PGD2021 | 15.27 | 12.06 | 13.3 | -99 | 86.51 | 92.14 | 81.61 | 87.64 | 10.71 | 0.77 | 39.14 | 0.03 | 18.05 | 23.74 | 29.48 | 30.83 | 7.71 | Brecha Volca | Filica | BAS | C5 | 0 | 3 | 3 | 5 | 4 | 5 | 5 | 2 | 4 | 3 | 3411 | -99 | 1.23 | 0.984 | 11.56 | 10712 | 0 | 0.26 | 0.07 | 0 | 0.73 | 0.33 | 4.96 | 0.02 | 0.32 | 0.001 | 0.027 | 0.02 | 0.73 | 0.02 | 2.25 | 0.003 | 0.117 | 0 | 0.727
compid | compid | PGD21_LAB_240 | MHDD0472 | 9299866 | 24450734 | 2014547 | PGD21_LAB_24 | PGD2021 | 16.73 | 9.72 | 10.72 | -99 | 87.09 | 88.7 | 80.32 | 87.43 | 11.64 | 7.83 | 57.18 | 0.1 | 43.32 | 2.23 | 6.09 | 19.26 | 7.71 | Brecha Volca | Argilica Ava | BAS | C5 | 0 | 5 | 5 | 5 | 4 | 5 | 5 | 2 | 5 | 6 | 0.539 | -99 | 0.256 | 0.253 | 12392 | 11637 | 0.17 | 0.56 | 0.12 | 0 | 0.67 | 0.13 | 4.85 | 0.02 | 0.26 | 0.001 | 0.028 | 0.02 | 0.73 | 0.02 | 2.29 | 0.003 | 0.069 | 0 | 0.605
compid | compid | PGD21_LAB_241 | MHDD0498 | 8831345 | 23913908 | 1921888 | PGD21_LAB_24 | PGD2021 | 37.2 | 13.29 | 14.65 | 0.04 | 83.08 | 75.96 | 80.57 | 92.43 | 18.18 | 9.04 | 57.42 | 0.16 | 48.08 | 0.54 | 1.21 | 4.36 | 8.54 | Andesita | Argilica Ava | BAS | C5 | 0 | 5 | 5 | 5 | 4 | 5 | 5 | 2 | 6 | 6 | 0.521 | -99 | 0.273 | 0.273 | 16818 | 18177 | 0 | 1.12 | 0.05 | 0 | 0.91 | 0.35 | 10.16 | 0.01 | 0 | 0.001 | 0.007 | 0.12 | 0.91 | 0.07 | 4.35 | 0.001 | 0.111 | 0.003 | 0.55
compid | compid | PGD21_LAB_242 | MHDD0498 | 8832565 | 23913803 | 1919149 | PGD21_LAB_24 | PGD2021 | 38.31 | 14.42 | 15.9 | 0.05 | 90.08 | 78.76 | 89.19 | 87.82 | 16.09 | 3.13 | 49.49 | 0.05 | 31.94 | 3.26 | 5.72 | 8.47 | 8.24 | Andesita | Filica | BAS | C1 | 1 | 3 | 3 | 4 | 4 | 6 | 6 | 2 | 4 | 2 | 0.988 | -99 | 0.436 | 0.406 | 16948 | 16095 | 0 | 1.05 | 0.07 | 0 | 1.06 | 0.25 | 10.12 | 0.01 | 0 | 0.001 | 0.014 | 0.04 | 0.42 | 0.05 | 4.13 | 0.001 | 0.114 | 0.002 | 0.559
compid | compid | PGD21_LAB_243 | MHDD0482 | 9057372 | 23829119 | 2047705 | PGD21_LAB_24 | PGD2021 | 39.24 | 13.54 | 14.93 | -99 | 91.17 | 92.96 | 83 | 95.01 | 22.66 | 6.96 | 49.36 | 0.1 | 40.6 | 4.17 | 6.17 | 8 | 7.97 | Porfido Feld | Argilica Ava | AAS | C5 | 1 | 5 | 5 | 3 | 3 | 3 | 3 | 3 | 23 | 5 | 0.56 | -99 | 0.241 | 0.194 | 21831 | 22663 | 0 | 0.66 | 0 | 0 | 0.27 | 0.15 | 6.83 | 0.11 | 0 | 0.002 | 0.152 | 0.03 | 2.74 | 0.08 | 3.17 | 0.001 | 0.093 | 0 | 0.33
compid | compid | PGD21_LAB_244 | MHDD0499 | 9043083 | 23870764 | 2053425 | PGD21_LAB_24 | PGD2021 | 22.31 | 13.96 | 15.39 | -99 | 86.75 | 74.71 | 73.22 | 94.86 | 14.59 | 5 | 47.85 | 0.04 | 20.05 | 9.32 | 11.27 | 14.06 | 8.37 | Brecha Volca | Filica | BAS | C5 | 0 | 3 | 3 | 5 | 4 | 5 | 5 | 2 | 4 | 3 | 1358 | -99 | 0.548 | 0.479 | 13468 | 14593 | 0 | 1.82 | 0.11 | 0 | 0.41 | 0.09 | 11.62 | 0.02 | 0 | 0.001 | 0.037 | 0.01 | 1.98 | 0.02 | 3.77 | 0.001 | 0.062 | 0.001 | 0.262
compid | compid | PGD21_LAB_245 | MHDD0499 | 9047573 | 23870611 | 2042298 | PGD21_LAB_24 | PGD2021 | 43.08 | 12.91 | 14.24 | -99 | 84.89 | 83.29 | 60.37 | 90.41 | 8.69 | 5.13 | 43.37 | 0.05 | 27.27 | 5.98 | 9.95 | 13.85 | 8.43 | Andesita | Filica | BAS | C5 | 0 | 3 | 3 | 5 | 4 | 5 | 5 | 2 | 4 | 2 | 0.635 | -99 | 0.31 | 0.274 | 9589 | 8694 | 0 | 1.82 | 0.11 | 0 | 0.41 | 0.09 | 11.62 | 0.02 | 0 | 0.001 | 0.037 | 0.01 | 1.98 | 0.02 | 3.77 | 0.001 | 0.062 | 0.001 | 0.262
compid | compid | PGD21_LAB_246 | MHDD0476 | 8725293 | 24021845 | 1917601 | PGD21_LAB_24 | PGD2021 | 44.91 | 15.07 | 16.61 | -99 | 72.6 | 84.54 | 68.06 | 84.62 | 12.63 | 15.78 | 56.45 | 0.17 | 51.83 | 0.37 | 1.75 | 4.01 | 7.56 | Andesita | Argilica Ava | AAS | C5 | 0 | 5 | 5 | 5 | 3 | 3 | 3 | 3 | 6 | 5 | 0.301 | -99 | 0.172 | 0.16 | 12658 | 12625 | -99 | -99 | -99 | -99 | -99 | -99 | -99 | -99 | -99 | 0.001 | 0.069 | 0.06 | 0.3 | 0.1 | 3.82 | 0.001 | 0.078 | 0.001 | 0.391
compid | compid | PGD21_LAB_247 | MHDD0480 | 9198513 | 24071155 | 2047364 | PGD21_LAB_24 | PGD2021 | 34.34 | 12.16 | 13.4 | 0.04 | 89.07 | 82.33 | 66.63 | 86.22 | 12.48 | 1.69 | 44.39 | 0.05 | 27.17 | 1.83 | 4.24 | 5.56 | 7.83 | Andesita | Filica | BAS | C1 | 1 | 3 | 3 | 4 | 4 | 6 | 6 | 2 | 4 | 2 | 2998 | -99 | 1088 | 0.796 | 12249 | 12481 | 0 | 1.25 | 0.22 | 0 | 0.57 | 0.17 | 8.37 | 0.01 | 0 | 0.001 | 0.032 | 0.02 | 0.58 | 0.06 | 3.24 | 0.001 | 0.079 | 0 | 0.556
compid | compid | PGD21_LAB_248 | MHDD0445 | 8811311 | 24128952 | 1917594 | PGD21_LAB_24 | PGD2021 | 43.96 | 14.63 | 16.13 | 0.1 | 79.14 | 89.02 | 73.27 | 90.78 | 10.12 | 11.38 | 53.81 | 0.1 | 41.26 | 0.52 | 0.87 | 2.1 | 7.84 | Granodiorita | Argilica Ava | AAS | C5 | 0 | 5 | 5 | 5 | 3 | 3 | 3 | 3 | 23 | 5 | 0.433 | -99 | 0.235 | 0.234 | 10391 | 10122 | 0.46 | 0.19 | 0.04 | 0 | 0.49 | 0.13 | 7.24 | 0.01 | 0.22 | 0.002 | 0.247 | 0.14 | 2.2 | 0.09 | 6.3 | 0.001 | 0.095 | 0.002 | 0.443
compid | compid | PGD21_LAB_249 | MHDD0445 | 8816785 | 24128346 | 1904452 | PGD21_LAB_24 | PGD2021 | 24.94 | 13.14 | 14.48 | -99 | 94.79 | 96.32 | 85.62 | 92.37 | 15.69 | 4.54 | 47.85 | 0.04 | 20.55 | 3.62 | 5.34 | 7.4 | 6.52 | Granodiorita | Filica | AAS | C1 | 1 | 3 | 3 | 4 | 3 | 4 | 4 | 3 | 5 | 3 | 3774 | -99 | 1.36 | 0.855 | 17517 | 15686 | 0.13 | 0.08 | 0.03 | 0 | 0.58 | 0.03 | 6.76 | 0.01 | 0.07 | 0.001 | 0.133 | 0.02 | 0.96 | 0.05 | 5.11 | 0.001 | 0.105 | 0 | 0.417
compid | compid | PGD21_LAB_250 | MHDD0445 | 8828403 | 24127.12 | 1876.82 | PGD21_LAB_25 | PGD2021 | 54.81 | 14.94 | 16.47 | -99 | 96.46 | 94.14 | 86.59 | 90.46 | 11.86 | 7.61 | 54.83 | 0.08 | 37.02 | 1.51 | 3.21 | 4.29 | 6.8 | Andesita | Filica | BAS | C1 | 1 | 3 | 3 | 4 | 4 | 6 | 6 | 2 | 4 | 2 | 3122 | -99 | 1.19 | 0.875 | 11.48 | 11861 | 0.54 | 0.48 | 0.12 | 0 | 0.61 | 0.03 | 6.28 | 0.01 | 0.09 | 0.001 | 0.039 | 0.02 | 0.29 | 0.03 | 3.61 | 0.001 | 0.078 | 0 | 0.399
compid | compid | PGD21_LAB_251 | MHDD0445 | 8838937 | 24126.07 | 1851982 | PGD21_LAB_25 | PGD2021 | 25.8 | 12.96 | 14.29 | -99 | 89.98 | 91.69 | 76.86 | 90.09 | 14.55 | 7.07 | 54.06 | 0.1 | 40.65 | 1.61 | 2.29 | 5.47 | 6.91 | Andesita | Argilica Ava | AAS | C5 | 1 | 5 | 5 | 3 | 3 | 3 | 3 | 3 | 6 | 5 | 0.826 | -99 | 0.351 | 0.307 | 15485 | 14551 | 0.09 | 0.99 | 0.17 | 0 | 0.73 | 0.09 | 7.18 | 0.01 | 0 | 0.001 | 0.076 | 0.02 | 0.83 | 0.03 | 4.76 | 0.001 | 0.112 | 0.001 | 0.495
compid | compid | PGD21_LAB_252 | MHDD0445 | 8841273 | 24125.82 | 1846461 | PGD21_LAB_25 | PGD2021 | 28.1 | 13.11 | 14.46 | -99 | 86.47 | 92.95 | 86.71 | 92.57 | 16.58 | 4.09 | 51.29 | 0.09 | 36.54 | 3.23 | 6.53 | 8.34 | 7.3 | Andesita | Argilica Ava | AAS | C5 | 0 | 5 | 5 | 5 | 3 | 3 | 3 | 3 | 6 | 5 | 0.574 | -99 | 0.264 | 0.294 | 17044 | 16.58 | 0 | 0.29 | 0.06 | 0 | 0.45 | 0.07 | 6.63 | 0.01 | 0 | 0.001 | 0.102 | 0.02 | 0.75 | 0.02 | 3.88 | 0.001 | 0.132 | 0.001 | 0.504
compid | compid | PGD21_LAB_253 | MHDD0443 | 8970574 | 24132092 | 1904999 | PGD21_LAB_25 | PGD2021 | 55.03 | 15.49 | 17.07 | -99 | 93.62 | 95.93 | 84.06 | 94.07 | 12.93 | 8.29 | 53.46 | 0.1 | 37.75 | 1.45 | 4.21 | 5.97 | 7.71 | Porfido Cuar | Filica | BAS | C1 | 1 | 3 | 3 | 4 | 4 | 6 | 6 | 2 | 4 | 3 | 1822 | -99 | 0.776 | 0.679 | 12887 | 12934 | 0 | 0.2 | 0.05 | 0 | 0.84 | 0.06 | 8.15 | 0.03 | 0 | 0.001 | 0.025 | 0.02 | 0.2 | 0.03 | 3.9 | 0.001 | 0.208 | 0 | 0.609
compid | compid | PGD21_LAB_254 | MHDD0444 | 8855097 | 24166407 | 1888215 | PGD21_LAB_25 | PGD2021 | 69.3 | 15.4 | 16.98 | 0.08 | 92.03 | 93.35 | 77 | 68.52 | 10.04 | 6.32 | 51.14 | 0.15 | 41.57 | 1.43 | 4.43 | 10.34 | 7.73 | Andesita | Filica | AAS | C5 | 1 | 3 | 3 | 3 | 3 | 3 | 3 | 3 | 6 | 2 | 1808 | -99 | 0.787 | 0.609 | 11875 | 10041 | 0 | 0.47 | 0.13 | 0.21 | 0.49 | 0.11 | 8.26 | 0.01 | 0.07 | 0.001 | 0.059 | 0.02 | 0.39 | 0.03 | 4.07 | 0.001 | 0.059 | 0 | 0.678
compid | compid | PGD21_LAB_255 | MHDD0444 | 8857495 | 24166156 | 1881911 | PGD21_LAB_25 | PGD2021 | 49.03 | 15.41 | 16.99 | -99 | 92.34 | 95.27 | 86.03 | 79.48 | 16.14 | 5.57 | 51.75 | 0.12 | 40.2 | 4.07 | 5.23 | 9.06 | 7.65 | Andesita | Filica | BAS | C1 | 1 | 3 | 3 | 4 | 4 | 6 | 6 | 2 | 4 | 2 | 1737 | -99 | 0.724 | 0.586 | 15245 | 16142 | 0 | 0.47 | 0.13 | 0.21 | 0.49 | 0.11 | 8.26 | 0.01 | 0.07 | 0.001 | 0.059 | 0.02 | 0.39 | 0.03 | 4.07 | 0.001 | 0.059 | 0 | 0.678
compid | compid | PGD21_LAB_256 | MHDD0439 | 8947253 | 24214686 | 1905708 | PGD21_LAB_25 | PGD2021 | 65.01 | 15.36 | 16.94 | -99 | 90.44 | 89.43 | 88 | 88.02 | 15.17 | 5.23 | 54.14 | 0.09 | 37.67 | 4.64 | 10.77 | 13.45 | 7.69 | Andesita | Filica | AAS | C5 | 1 | 3 | 3 | 3 | 3 | 3 | 3 | 3 | 6 | 2 | 1119 | -99 | 0.497 | 0.437 | 14804 | 15.17 | -99 | -99 | -99 | -99 | -99 | -99 | -99 | -99 | -99 | 0.001 | 0.026 | 0.05 | 0.28 | 0.02 | 3.75 | 0.001 | 0.064 | 0.004 | 0.569
compid | compid | PGD21_LAB_257 | MHDD0439 | 8954556 | 24213976 | 1890929 | PGD21_LAB_25 | PGD2021 | 58.23 | 16.19 | 17.84 | -99 | 87.87 | 91.62 | 78.26 | 89.73 | 13.29 | 8.66 | 56.22 | 0.11 | 40.59 | 2.98 | 3.86 | 8.38 | 7.65 | Andesita | Filica | AAS | C1 | 0 | 3 | 3 | 5 | 3 | 4 | 4 | 3 | 6 | 2 | 0.989 | -99 | 0.469 | 0.434 | 14448 | 13285 | -99 | -99 | -99 | -99 | -99 | -99 | -99 | -99 | -99 | 0.001 | 0.024 | 0.02 | 0.2 | 0.02 | 3.96 | 0.002 | 0.053 | 0.001 | 0.528
compid | compid | PGD21_LAB_258 | MHDD0455 | 9316469 | 24319931 | 2043573 | PGD21_LAB_25 | PGD2021 | 47.81 | 15.11 | 16.66 | 0.07 | 87.62 | 94.75 | 82.11 | 88.21 | 10.07 | 6.87 | 51.94 | 0.09 | 36.54 | 3.5 | 5.22 | 7.96 | 7.73 | Andesita | Filica | BAS | C5 | 0 | 3 | 3 | 5 | 4 | 5 | 5 | 2 | 4 | 2 | 1781 | -99 | 0.716 | 0.637 | 9934 | 10068 | 0 | 0.6 | 0.33 | 0 | 0.37 | 0.1 | 6.17 | 0.01 | 0 | 0.001 | 0.025 | 0.06 | 0.68 | 0.11 | 3.02 | 0.001 | 0.115 | 0.006 | 0.171
compid | compid | PGD21_LAB_259 | MHDD0480 | 9195265 | 24071264 | 2054124 | PGD21_LAB_25 | PGD2021 | 33.03 | 14.23 | 15.69 | 0.05 | 79.77 | 80.07 | 52.28 | 84.01 | 9.87 | 1.34 | 44.09 | 0.05 | 26.69 | 12.79 | 13.39 | 19 | 8.19 | Andesita | Filica | BAS | C5 | 0 | 3 | 3 | 5 | 4 | 5 | 5 | 2 | 4 | 2 | 1281 | -99 | 0.528 | 0.493 | 9786 | 9873 | 0 | 1.25 | 0.22 | 0 | 0.57 | 0.17 | 8.37 | 0.01 | 0 | 0.001 | 0.032 | 0.02 | 0.58 | 0.06 | 3.24 | 0.001 | 0.079 | 0 | 0.556
compid | compid | PGD21_LAB_260 | MHDD0212 | 8866477 | 24270471 | 1884994 | PGD21_LAB_26 | PGD2021 | 42.9 | 13.86 | 15.29 | -99 | 95.12 | 91.43 | 84.02 | 88.23 | 13.39 | 8.68 | 56.22 | 0.08 | 34.73 | 9.25 | 15.8 | 24.01 | 7.69 | Granodiorita | Filica | BAS | C1 | 1 | 3 | 3 | 4 | 4 | 6 | 6 | 2 | 4 | 3 | 3085 | -99 | 1.18 | 1.01 | 13658 | 13395 | 0.06 | 0.12 | 0.05 | 0 | 0.98 | 0.03 | 6.08 | 0.01 | 0.07 | 0.001 | 0.014 | 0.21 | 0.36 | 0.03 | 3.28 | 0.001 | 0.084 | 0.002 | 0.56
compid | compid | PGD21_LAB_261 | MHDD0210 | 8885621 | 24219902 | 1906517 | PGD21_LAB_26 | PGD2021 | 67.78 | 12.36 | 13.63 | -99 | 93.5 | 91.88 | 88.7 | 90.07 | 15.44 | 5.95 | 53.33 | 0.1 | 37.57 | 3.28 | 5.72 | 13.67 | 7.81 | Andesita | Argilica Ava | AAS | C5 | 1 | 5 | 5 | 3 | 3 | 3 | 3 | 3 | 6 | 5 | 1352 | -99 | 0.561 | 0.455 | 14708 | 15439 | 0.15 | 0.11 | 0.05 | 0 | 1.05 | 0.1 | 8.49 | 0 | 0.06 | 0.001 | 0.027 | 0.02 | 0.06 | 0.02 | 3.77 | 0.001 | 0.053 | 0.001 | 0.672
compid | compid | PGD21_LAB_262 | MHDD0194 | 8941211 | 24130146 | 1912592 | PGD21_LAB_26 | PGD2021 | 41.27 | 15.38 | 16.95 | -99 | 94.08 | 95.77 | 88.58 | 95.69 | 11.44 | 3.96 | 50.09 | 0.08 | 34.2 | 10.57 | 11.22 | 13.52 | 7.84 | Porfido Cuar | Filica | AAS | C5 | 1 | 3 | 3 | 3 | 3 | 3 | 3 | 3 | 23 | 3 | 1963 | -99 | 0.798 | 0.64 | 12271 | 11443 | 0 | 0.08 | 0.01 | 0 | 0.94 | 0.31 | 8.89 | 0.01 | 0.18 | 0.001 | 0.103 | 0.02 | 0.34 | 0.04 | 3.63 | 0.002 | 0.107 | 0.001 | 0.619
compid | compid | PGD21_LAB_263 | MHDD0218 | 8830285 | 23869538 | 1919.39 | PGD21_LAB_26 | PGD2021 | 47.83 | 14.5 | 15.99 | 0.04 | 91.69 | 40.24 | 88.56 | 87.67 | 14.41 | 1.76 | 47.25 | 0.04 | 21.73 | 7.84 | 10.7 | 16.17 | 7.68 | Andesita | Argilica Ava | BAS | C5 | 1 | 5 | 5 | 4 | 4 | 5 | 5 | 2 | 6 | 6 | 1885 | -99 | 0.757 | 0.71 | 13871 | 14407 | 0 | 0.62 | 0.01 | 0 | 0.67 | 0.02 | 10.43 | 0.01 | 0.03 | 0.001 | 0.014 | 0.02 | 0.92 | 0.06 | 4.77 | 0.001 | 0.012 | 0.002 | 0.53
compid | compid | PGD21_LAB_264 | MHDD0218 | 8833455 | 23869214 | 1909385 | PGD21_LAB_26 | PGD2021 | 39.76 | 14.04 | 15.47 | 0.05 | 92.82 | 40.08 | 84.42 | 93.26 | 16.71 | 2.58 | 47.29 | 0.06 | 26.71 | 7.91 | 15.58 | 26.46 | 7.79 | Andesita | Filica | BAS | C1 | 1 | 3 | 3 | 4 | 4 | 6 | 6 | 2 | 4 | 2 | 1943 | -99 | 0.737 | 0.648 | 14804 | 16713 | 0 | 0.62 | 0.01 | 0 | 0.67 | 0.02 | 10.43 | 0.01 | 0.03 | 0.001 | 0.014 | 0.02 | 0.92 | 0.06 | 4.77 | 0.001 | 0.012 | 0.002 | 0.53
compid | compid | PGD21_LAB_265 | MHDD0522 | 8905095 | 23646929 | 1975309 | PGD21_LAB_26 | PGD2021 | 49.01 | 14.62 | 16.12 | -99 | 97.15 | 97.6 | 95.25 | 80.88 | 15.9 | 5.31 | 52.16 | 0.08 | 33.49 | 4.93 | 11.92 | 18.45 | 8.05 | Andesita | Argilica Ava | AAS | C5 | 1 | 5 | 5 | 3 | 3 | 3 | 3 | 3 | 6 | 5 | 2357 | -99 | 0.92 | 0.799 | 15271 | 15899 | -99 | -99 | -99 | -99 | -99 | -99 | -99 | -99 | -99 | 0.002 | 0.033 | 0.03 | 0.34 | 0.04 | 3.79 | 0.001 | 0.084 | 0.001 | 0.906
compid | compid | PGD21_LAB_266 | MHDD0522 | 8910914 | 23641085 | 1954375 | PGD21_LAB_26 | PGD2021 | 53.56 | 15.24 | 16.8 | -99 | 93.71 | 91.07 | 90.76 | 88.21 | 15.64 | 5.77 | 53.18 | 0.09 | 35.55 | 2.52 | 4.33 | 7.84 | 8.11 | Andesita | Argilica Ava | BAS | C1 | 1 | 4 | 4 | 4 | 4 | 6 | 6 | 2 | 6 | 6 | 3239 | -99 | 1232 | 1071 | 17319 | 15.64 | -99 | -99 | -99 | -99 | -99 | -99 | -99 | -99 | -99 | 0.001 | 0.013 | 0.03 | 0.06 | 0.02 | 4 | 0.001 | 0.063 | 0 | 0.763
compid | compid | PGD21_LAB_267 | MHDD0499 | 9052065 | 23870476 | 2031171 | PGD21_LAB_26 | PGD2021 | 105.25 | 17.18 | 18.94 | -99 | 84.87 | 53.51 | 48.27 | 62.28 | 8.54 | 3.72 | 46.92 | 0.09 | 35.07 | 3.78 | 6.96 | 9.4 | 8.04 | Andesita | Filica | BAS | C1 | 0 | 3 | 3 | 5 | 4 | 6 | 6 | 2 | 4 | 2 | 2432 | -99 | 0.934 | 0.82 | 9414 | 8536 | 0 | 0.77 | 0 | 0 | 0.72 | 0.08 | 8.14 | 0.01 | 0 | 0.001 | 0.055 | 0.01 | 1.83 | 0.06 | 3.61 | 0.001 | 0.061 | 0.002 | 0.384
compid | compid | PGD21_LAB_268 | MHDD0499 | 9056009 | 23870267 | 2021442 | PGD21_LAB_26 | PGD2021 | 30.6 | 12.13 | 13.37 | -99 | 86.69 | 94.18 | 78.39 | 90.9 | 10.79 | 5.78 | 53.59 | 0.09 | 37.92 | 1.86 | 2.47 | 3.93 | 8.1 | Andesita | Argilica Ava | BAS | C5 | 0 | 5 | 5 | 5 | 4 | 5 | 5 | 2 | 6 | 6 | 0.566 | -99 | 0.272 | 0.25 | 10.97 | 10.79 | 0 | 0.64 | 0 | 0 | 0.73 | 0.03 | 8.57 | 0.02 | 0.07 | 0.002 | 0.07 | 0.03 | 2.94 | 0.12 | 3.52 | 0.001 | 0.06 | 0.001 | 0.555
compid | compid | PGD21_LAB_269 | MHDD0473 | 9209.19 | 24087969 | 2030146 | PGD21_LAB_26 | PGD2021 | 25.08 | 11.75 | 12.96 | -99 | 92.07 | 91.66 | 84.67 | 93.34 | 13.98 | 3.64 | 47.14 | 0.05 | 26.1 | 4.48 | 6.92 | 8.25 | 8.26 | Andesita | Argilica Ava | BAS | C5 | 1 | 5 | 5 | 4 | 4 | 5 | 5 | 2 | 6 | 6 | 1785 | -99 | 0.709 | 0.647 | 13552 | 13979 | 0.07 | 0.44 | 0 | 0 | 0.72 | 0.22 | 9.9 | 0.01 | 0 | 0.001 | 0.041 | 0.01 | 1.72 | 0.16 | 4.45 | 0.001 | 0.093 | 0 | 0.412
compid | compid | PGD21_LAB_270 | MHDD0499 | 9060226 | 23870151 | 2011014 | PGD21_LAB_27 | PGD2021 | 44.8 | 14.32 | 15.79 | -99 | 84.66 | 85.2 | 71.51 | 88.35 | 12.86 | 3.54 | 48.7 | 0.05 | 31.15 | 10.81 | 14.14 | 19.19 | 8.28 | Andesita | Argilica Ava | BAS | C5 | 0 | 5 | 5 | 5 | 4 | 5 | 5 | 2 | 6 | 6 | 2446 | -99 | 0.903 | 0.825 | 12706 | 12863 | 0 | 0.68 | 0 | 0 | 0.65 | 0.07 | 6.6 | 0.04 | 0.08 | 0.002 | 0.059 | 0.02 | 2.76 | 0.09 | 3.54 | 0.001 | 0.104 | 0 | 0.73
compid | compid | PGD21_LAB_271 | MHDD0480 | 9203414 | 24071012 | 2037239 | PGD21_LAB_27 | PGD2021 | 20.88 | 9.84 | 10.84 | 0.07 | 87.37 | 92.93 | 88.41 | 86.53 | 15.69 | 2.08 | 46.25 | 0.04 | 21.42 | 18.98 | 25.13 | 31.82 | 8.03 | Andesita | Argilica Ava | AAS | C5 | 0 | 5 | 5 | 5 | 3 | 3 | 3 | 3 | 6 | 5 | 1149 | -99 | 0.513 | 0.494 | 16095 | 15687 | 0.02 | 0.44 | 0.01 | 0 | 0.75 | 0.26 | 11.16 | 0.01 | 0 | 0.001 | 0.056 | 0.03 | 1.01 | 0.06 | 3.21 | 0.001 | 0.093 | 0 | 0.404
compid | compid | PGD21_LAB_272 | MHDD0473 | 9219.9 | 24078087 | 1982.84 | PGD21_LAB_27 | PGD2021 | 25.78 | 13.14 | 14.49 | -99 | 92.89 | 84.48 | 82.76 | 87.89 | 14.41 | 5.34 | 47.82 | 0.08 | 34.03 | 7.21 | 16.97 | 17.13 | 8.07 | Brecha Volca | Argilica Ava | BAS | C5 | 1 | 5 | 5 | 4 | 4 | 5 | 5 | 2 | 5 | 6 | 3253 | -99 | 1217 | 1.12 | 14182 | 14414 | 0 | 1.08 | 0.13 | 0 | 0.52 | 0.02 | 5.3 | 0.01 | 0 | 0.001 | 0.01 | 0.03 | 1 | 0.03 | 4.58 | 0.001 | 0.092 | 0 | 0.478
compid | compid | PGD21_LAB_273 | MHDD0455 | 9321064 | 24317342 | 2033641 | PGD21_LAB_27 | PGD2021 | 21.1 | 11.21 | 12.36 | 0.03 | 92.94 | 93.13 | 89.72 | 77.4 | 11.09 | 3.8 | 50.07 | 0.05 | 26.72 | 9.48 | 13.87 | 20.55 | 7.8 | Andesita | Argilica Ava | AAS | C1 | 1 | 4 | 4 | 4 | 3 | 4 | 4 | 3 | 6 | 6 | 0.955 | -99 | 0.405 | 0.385 | 11058 | 11086 | 0 | 0.47 | 0.05 | 0 | 0.32 | 0.05 | 6.58 | 0.01 | 0 | 0.001 | 0.026 | 0.03 | 0.53 | 0.05 | 3.8 | 0.001 | 0.121 | 0 | 0.184
compid | compid | PGD21_LAB_274 | MHDD0406 | 8518357 | 24535207 | 2191.82 | PGD21_LAB_27 | PGD2021 | 29.66 | 13.87 | 15.29 | -99 | 87.7 | 90.41 | 69.93 | 69.33 | 15.69 | 8.26 | 56.72 | 0.1 | 41.51 | 3.5 | 6.02 | 9.54 | 8.22 | Brecha Hidro | Argilica Ava | BAS | C1 | 0 | 4 | 4 | 5 | 4 | 6 | 6 | 2 | 5 | 6 | 0.784 | -99 | 0.381 | 0.342 | 14551 | 15687 | 0 | 0.17 | 0.03 | 0 | 0.48 | 0.19 | 11.47 | 0.01 | 0 | 0.001 | 0.018 | 0.02 | 0.3 | 0.02 | 4.37 | 0.003 | 0.052 | 0.002 | 0.153
compid | compid | PGD21_LAB_275 | MHDD0483 | 9031208 | 23853.79 | 2037.9 | PGD21_LAB_27 | PGD2021 | 43.68 | 15.22 | 16.78 | 0.06 | 83.22 | 57.39 | 66.05 | 92.73 | 13.02 | 14.46 | 48.43 | 0.08 | 36.09 | 3.55 | 5.73 | 9.17 | 8.09 | Andesita | Filica | BAS | C5 | 0 | 3 | 3 | 5 | 4 | 5 | 5 | 2 | 4 | 2 | 0.649 | -99 | 0.33 | 0.33 | 13492 | 13017 | 0 | 0.63 | 0.09 | 0 | 0.58 | 0.27 | 8.14 | 0.02 | 0 | 0.001 | 0.052 | 0.03 | 2.07 | 0.11 | 3.7 | 0.001 | 0.107 | 0 | 0.491
compid | compid | PGD21_LAB_276 | MHDD0483 | 9033523 | 23853765 | 2034042 | PGD21_LAB_27 | PGD2021 | 43.08 | 15.87 | 17.5 | 0.06 | 86.32 | 79.03 | 79.61 | 92.27 | 17.05 | 11.62 | 49.53 | 0.07 | 34.82 | 2.72 | 6.3 | 11.86 | 8.09 | Andesita | Filica | BAS | C5 | 0 | 3 | 3 | 5 | 4 | 5 | 5 | 2 | 4 | 2 | 0.744 | -99 | 0.368 | 0.37 | 16259 | 17047 | 0 | 0.63 | 0.09 | 0 | 0.58 | 0.27 | 8.14 | 0.02 | 0 | 0.001 | 0.052 | 0.03 | 2.07 | 0.11 | 3.7 | 0.001 | 0.107 | 0 | 0.491
compid | compid | PGD21_LAB_277 | MHDD0483 | 9036.97 | 23853724 | 2028238 | PGD21_LAB_27 | PGD2021 | 36.95 | 13.48 | 14.87 | 0.05 | 81.75 | 85.87 | 86.03 | 92.2 | 12.27 | 11.57 | 51.4 | 0.06 | 34.24 | 3.48 | 7.24 | 17.53 | 8.01 | Andesita | Argilica Ava | AAS | C5 | 0 | 5 | 5 | 5 | 3 | 3 | 3 | 3 | 6 | 5 | 0.407 | -99 | 0.213 | 0.197 | 11609 | 12275 | 0 | 0.63 | 0.09 | 0 | 0.58 | 0.27 | 8.14 | 0.02 | 0 | 0.001 | 0.052 | 0.03 | 2.07 | 0.11 | 3.7 | 0.001 | 0.107 | 0 | 0.491
compid | compid | PGD21_LAB_278 | MHDD0483 | 9040417 | 23853.68 | 2022435 | PGD21_LAB_27 | PGD2021 | 48.02 | 15.27 | 16.83 | -99 | 86.32 | 93.24 | 81.21 | 91.32 | 14.26 | 7.91 | 51.33 | 0.07 | 34.77 | 10.42 | 15.88 | 31.06 | 8.07 | Andesita | Filica | MIX | C5 | 0 | 1 | 1 | 2 | 2 | 2 | 2 | 1 | 1 | 1 | 0.988 | -99 | 0.447 | 0.39 | 14111 | 14257 | 0 | 0.85 | 0.02 | 0 | 0.37 | 0.06 | 7.99 | 0.01 | 0 | 0.001 | 0.028 | 0.03 | 0.7 | 0.02 | 3.5 | 0.001 | 0.107 | 0.001 | 0.351
compid | compid | PGD21_LAB_279 | MHDD0483 | 9045014 | 23853615 | 2014698 | PGD21_LAB_27 | PGD2021 | 44.91 | 14.04 | 15.48 | -99 | 75.22 | 86.04 | 73.08 | 73.09 | 11.45 | 6.63 | 45.87 | 0.08 | 31.31 | 11.75 | 22.74 | 31.92 | 8.1 | Andesita | Filica | BAS | C1 | 0 | 3 | 3 | 5 | 4 | 6 | 6 | 2 | 4 | 2 | 2.47 | -99 | 0.902 | 0.714 | 11254 | 11447 | 0 | 0.85 | 0.02 | 0 | 0.37 | 0.06 | 7.99 | 0.01 | 0 | 0.001 | 0.028 | 0.03 | 0.7 | 0.02 | 3.5 | 0.001 | 0.107 | 0.001 | 0.351
compid | compid | PGD21_LAB_280 | MHDD0483 | 9048.08 | 23853566 | 2009541 | PGD21_LAB_28 | PGD2021 | 54.3 | 14.33 | 15.8 | 0.07 | 81.5 | 83.21 | 75.47 | 88.87 | 11.36 | 1.19 | 43.23 | 0.04 | 22.47 | 16.8 | 27.08 | 43.33 | 8.01 | Andesita | Filica | MIX | C1 | 0 | 1 | 1 | 2 | 1 | 1 | 1 | 1 | 1 | 1 | 2623 | -99 | 0.926 | 0.766 | 11426 | 11363 | 0 | 0.41 | 0.01 | 0 | 0.56 | 0.04 | 10.69 | 0.01 | 0 | 0.001 | 0.018 | 0.02 | 0.35 | 0.05 | 4.08 | 0.001 | 0.107 | 0.002 | 0.506
compid | compid | PGD21_LAB_281 | MHDD0483 | 9051927 | 23853501 | 2003102 | PGD21_LAB_28 | PGD2021 | 46.11 | 12.92 | 14.25 | 0.04 | 74.54 | 60.83 | 46.85 | 89.5 | 11.18 | 2.04 | 46.76 | 0.08 | 32.13 | 6.23 | 10.52 | 11.76 | 8.46 | Andesita | Filica | BAS | C5 | 0 | 3 | 3 | 5 | 4 | 5 | 5 | 2 | 4 | 2 | 0.813 | -99 | 0.387 | 0.351 | 10337 | 11184 | 0 | 0.56 | 0 | 0 | 0.64 | 0.17 | 8.43 | 0.06 | 0 | 0.001 | 0.018 | 0.02 | 0.49 | 0.09 | 3.18 | 0.001 | 0.107 | 0.001 | 0.558
compid | compid | PGD21_LAB_282 | MHDD0483 | 9054236 | 23853461 | 1999241 | PGD21_LAB_28 | PGD2021 | 52.18 | 14.34 | 15.81 | -99 | 82.57 | 68.2 | 75.96 | 88.58 | 10.14 | 3.86 | 50.07 | 0.09 | 35.37 | 10.77 | 20.85 | 29.13 | 8.41 | Andesita | Argilica Ava | BAS | C5 | 0 | 5 | 5 | 5 | 4 | 5 | 5 | 2 | 6 | 6 | 1818 | -99 | 0.713 | 0.706 | 10814 | 10142 | 0 | 0.56 | 0 | 0 | 0.64 | 0.17 | 8.43 | 0.06 | 0 | 0.001 | 0.018 | 0.02 | 0.49 | 0.09 | 3.18 | 0.001 | 0.107 | 0.001 | 0.558
compid | compid | PGD21_LAB_283 | MHDD0483 | 9056929 | 23853411 | 1994734 | PGD21_LAB_28 | PGD2021 | 42.88 | 13.24 | 14.6 | 0.05 | 70.13 | 52.36 | 58.83 | 74.98 | 9.9 | 1.34 | 43.77 | 0.09 | 32.13 | 8.71 | 10.91 | 12.61 | 8.38 | Andesita | Filica | BAS | C5 | 0 | 3 | 3 | 5 | 4 | 5 | 5 | 2 | 4 | 2 | 1112 | -99 | 0.492 | 0.427 | 10152 | 9902 | 0 | 0.55 | 0 | 0 | 0.67 | 0.12 | 8.65 | 0.05 | 0 | 0.001 | 0.016 | 0.03 | 0.45 | 0.13 | 3.29 | 0.001 | 0.107 | 0 | 0.14
compid | compid | PGD21_LAB_284 | MHDD0419 | 8961726 | 23981918 | 1910205 | PGD21_LAB_28 | PGD2021 | 46.13 | 14.45 | 15.93 | -99 | 86.73 | 84.39 | 79.15 | 88.33 | 10.32 | 3.12 | 49.97 | 0.08 | 35.59 | 6.18 | 14.36 | 19.76 | 7.77 | Andesita | Argilica Ava | BAS | C5 | 0 | 5 | 5 | 5 | 4 | 5 | 5 | 2 | 6 | 6 | 0.573 | -99 | 0.264 | 0.253 | 10597 | 10316 | 0.5 | 0.09 | 0.03 | 0 | 0.8 | 0.04 | 6.78 | 0.01 | 0 | 0.001 | 0.031 | 0.11 | 0.46 | 0.06 | 4.07 | 0.001 | 0.088 | 0.009 | 0.459
compid | compid | PGD21_LAB_285 | MHDD0419 | 8969.57 | 23973922 | 1887297 | PGD21_LAB_28 | PGD2021 | 61.88 | 16 | 17.64 | -99 | 94.17 | 92.7 | 88.62 | 89.48 | 13.36 | 8.77 | 56.27 | 0.11 | 37.3 | 9.53 | 14.35 | 27.71 | 7.78 | Andesita | Argilica Ava | AAS | C5 | 1 | 5 | 5 | 3 | 3 | 3 | 3 | 3 | 6 | 5 | 0.91 | -99 | 0.378 | 0.359 | 13711 | 13363 | 0.44 | 1.11 | 0.06 | 0 | 0.73 | 0.31 | 5.48 | 0.01 | 0 | 0.001 | 0.021 | 0.02 | 0.34 | 0.03 | 3.5 | 0.001 | 0.126 | 0.001 | 0.75
compid | compid | PGD21_LAB_286 | MHDD0444 | 8876077 | 24164252 | 1832846 | PGD21_LAB_28 | PGD2021 | 50.19 | 14.72 | 16.23 | -99 | 95.74 | 95.41 | 93.64 | 97.58 | 18.48 | 8.44 | 54.11 | 0.09 | 36.53 | 4.07 | 7.45 | 12.47 | 7.95 | Granodiorita | Argilica Ava | AAS | C5 | 1 | 5 | 5 | 3 | 3 | 3 | 3 | 3 | 23 | 5 | 0.653 | -99 | 0.25 | 0.22 | 17395 | 18.48 | 0 | 0.37 | 0.1 | 0 | 1.02 | 0.05 | 6.13 | 0.01 | 0.12 | 0.001 | 0.098 | 0.15 | 1.72 | 0.04 | 2.91 | 0.001 | 0.115 | 0.001 | 0.51
compid | compid | PGD21_LAB_287 | MHDD0451 | 8646497 | 24158956 | 1988626 | PGD21_LAB_28 | PGD2021 | 37.23 | 13.78 | 15.19 | 0.03 | 79.7 | 86.68 | 74.55 | 81.65 | 15.31 | 28.14 | 62.26 | 0.17 | 49.77 | 0.41 | 1.14 | 3.01 | 7.68 | Andesita | Argilica Ava | BAS | C1 | 0 | 4 | 4 | 5 | 4 | 6 | 6 | 2 | 6 | 6 | 0.403 | -99 | 0.215 | 0.199 | 15.41 | 15.31 | 0 | 1 | 0.11 | 0 | 0.44 | 0.09 | 13.51 | 0 | 0 | 0.001 | 0.017 | 0.16 | 0.39 | 0.05 | 5.76 | 0.001 | 0.037 | 0.002 | 0.479
compid | compid | PGD21_LAB_288 | MHDD0423 | 9022204 | 24167736 | 1888677 | PGD21_LAB_28 | PGD2021 | 25.28 | 13.74 | 15.14 | -99 | 84.5 | 86.35 | 81.85 | 85.24 | 10.61 | 15.42 | 52.35 | 0.1 | 34.95 | 10.12 | 15.56 | 19.61 | 8.36 | Dique de Por | Filica | BAS | C1 | 0 | 3 | 3 | 5 | 4 | 6 | 6 | 2 | 4 | 3 | 2906 | -99 | 1069 | 0.787 | 10581 | 10606 | 0 | 1.71 | 0.24 | 0 | 0.68 | 0.1 | 6.45 | 0.01 | 0 | 0.001 | 0.027 | 0.27 | 0.31 | 0.02 | 3.25 | 0.001 | 0.086 | 0 | 0.355
compid | compid | PGD21_LAB_289 | MHDD0423 | 9024878 | 24167457 | 1880878 | PGD21_LAB_28 | PGD2021 | 31.04 | 15.05 | 16.59 | -99 | 96.04 | 94.96 | 89.39 | 90.04 | 13.5 | 19.08 | 54.27 | 0.1 | 38.18 | 4.87 | 6.65 | 9.35 | 7.88 | Brecha Hidro | Filica | AAS | C5 | 1 | 3 | 3 | 3 | 3 | 3 | 3 | 3 | 23 | 3 | 2482 | -99 | 0.992 | 0.839 | 13222 | 13496 | 0 | 1.71 | 0.24 | 0 | 0.68 | 0.1 | 6.45 | 0.01 | 0 | 0.001 | 0.027 | 0.27 | 0.31 | 0.02 | 3.25 | 0.001 | 0.086 | 0 | 0.355
compid | compid | PGD21_LAB_290 | MHDD0417 | 8693004 | 24223079 | 1995765 | PGD21_LAB_29 | PGD2021 | 30.02 | 13.05 | 14.39 | 0.03 | 87.44 | 87.95 | 82.39 | 90.5 | 14.32 | 8.48 | 54.06 | 0.06 | 33.92 | 5.14 | 9.72 | 15.68 | 7.88 | Andesita | Argilica Ava | BAS | C5 | 0 | 5 | 5 | 5 | 4 | 5 | 5 | 2 | 6 | 6 | 0.723 | -99 | 0.364 | 0.305 | 14664 | 14317 | 0 | 0.35 | 0.05 | 0 | 0.59 | 0.15 | 6.47 | 0 | 0 | 0.001 | 0.017 | 0.01 | 1.03 | 0.02 | 4.93 | 0.001 | 0.05 | 0.002 | 0.385
compid | compid | PGD21_LAB_291 | MHDD0417 | 8699736 | 24222669 | 1978.27 | PGD21_LAB_29 | PGD2021 | 30.68 | 13.57 | 14.96 | -99 | 83.09 | 87.69 | 80.15 | 94.13 | 14 | 18.36 | 61.34 | 0.1 | 46.67 | 3.58 | 6.7 | 9.09 | 7.88 | Granodiorita | Argilica Ava | BAS | C5 | 0 | 5 | 5 | 5 | 4 | 5 | 5 | 2 | 5 | 6 | 0.53 | -99 | 0.282 | 0.273 | 13578 | 14 | 0 | 0.67 | 0.07 | 0 | 0.46 | 0.45 | 5.52 | 0 | 0 | 0.001 | 0.024 | 0.02 | 0.5 | 0.02 | 4.07 | 0.001 | 0.155 | 0.001 | 0.464
compid | compid | PGD21_LAB_292 | MHDD0418 | 8661207 | 24271382 | 2017558 | PGD21_LAB_29 | PGD2021 | 40.65 | 15.16 | 16.72 | -99 | 86.63 | 79.44 | 75.25 | 83.03 | 15.97 | 8.08 | 54.76 | 0.05 | 30.27 | 1.29 | 2.94 | 4.45 | 7.55 | Andesita | Filica | BAS | C1 | 0 | 3 | 3 | 5 | 4 | 6 | 6 | 2 | 4 | 2 | 1408 | -99 | 0.565 | 0.446 | 15327 | 15966 | 0 | 0.36 | 0.06 | 0 | 0.3 | 0.1 | 8.3 | 0 | 0 | 0.001 | 0.052 | 0.1 | 1.75 | 0.13 | 8.56 | 0.001 | 0.096 | 0.018 | 0.26
compid | compid | PGD21_LAB_293 | MHDD0436 | 8771917 | 24341388 | 1983746 | PGD21_LAB_29 | PGD2021 | 40.62 | 14.77 | 16.28 | 0.06 | 94.49 | 95.84 | 85.88 | 84.82 | 13.49 | 18.84 | 54.54 | 0.09 | 35.33 | 6.8 | 11.83 | 14.68 | 7.75 | Andesita | Filica | BAS | C5 | 1 | 3 | 3 | 4 | 4 | 5 | 5 | 2 | 4 | 2 | 1183 | -99 | 0.488 | 0.444 | 13059 | 13494 | 0 | 0.19 | 0.09 | 0 | 0.48 | 0.12 | 7.73 | 0.01 | 0 | 0.001 | 0.102 | 0.04 | 0.97 | 0.1 | 4.07 | 0.001 | 0.054 | 0.002 | 0.297
compid | compid | PGD21_LAB_294 | MHDD0508 | 9117012 | 24344766 | 1883519 | PGD21_LAB_29 | PGD2021 | 43.29 | 13.72 | 15.13 | -99 | 87.96 | 94.68 | 76.51 | 83.54 | 12.4 | 6.55 | 48.8 | 0.08 | 12.82 | 5.53 | 9.42 | 21.36 | 7.97 | Andesita | Filica | AAS | C1 | 0 | 3 | 3 | 5 | 3 | 4 | 4 | 3 | 6 | 2 | 2665 | -99 | 1023 | 0.642 | 13126 | 12404 | -99 | -99 | -99 | -99 | -99 | -99 | -99 | -99 | -99 | 0.001 | 0.033 | 0.02 | 0.16 | 0.04 | 5.16 | 0.001 | 0.096 | 0.002 | 0.383
compid | compid | PGD21_LAB_295 | MHDD0418 | 8677358 | 24270935 | 1983718 | PGD21_LAB_29 | PGD2021 | 24.09 | 12.94 | 14.27 | -99 | 92.31 | 93.12 | 83.9 | 85.93 | 13.64 | 22.44 | 55.47 | 0.14 | 44.68 | 1.02 | 3.43 | 4.68 | 7.67 | Brecha Hidro | Argilica Ava | AAS | C5 | 1 | 5 | 5 | 3 | 3 | 3 | 3 | 3 | 23 | 5 | 1522 | -99 | 0.636 | 0.502 | 14529 | 13639 | 0 | 0.81 | 0.12 | 0 | 0.33 | 0.21 | 9.24 | 0 | 0 | 0.002 | 0.05 | 0.1 | 2.48 | 0.25 | 7.88 | 0.001 | 0.044 | 0.004 | 0.277
compid | compid | PGD21_LAB_296 | MHDD0418 | 8670902 | 24271122 | 1997256 | PGD21_LAB_29 | PGD2021 | 38.08 | 13.89 | 15.32 | -99 | 80.03 | 84.81 | 75.08 | 89.57 | 16.72 | 23.82 | 67.04 | 0.18 | 50.28 | 1.33 | 2.1 | 3.09 | 7.43 | Brecha Hidro | Argilica Ava | AAS | BHX | 0 | 5 | 5 | 5 | 3 | 3 | 3 | 3 | 23 | 4 | 0.399 | -99 | 0.224 | 0.218 | 17874 | 16723 | 0 | 0.76 | 0.24 | 0 | 0.32 | 0.14 | 11.5 | 0 | 0.02 | 0.002 | 0.064 | 0.1 | 2.38 | 0.2 | 10.73 | 0.001 | 0.1 | 0.021 | 0.209
compid | compid | PGD21_LAB_297 | MHDD0418 | 8673808 | 24271037 | 1991164 | PGD21_LAB_29 | PGD2021 | 37.68 | 14.79 | 16.3 | 0.14 | 88.45 | 91.17 | 75.53 | 82.68 | 10.8 | 18.36 | 54.04 | 0.13 | 43.07 | 2.85 | 3.34 | 4.67 | 7.51 | Andesita | Argilica Ava | BAS | C5 | 1 | 5 | 5 | 4 | 4 | 5 | 5 | 2 | 6 | 6 | 0.647 | -99 | 0.321 | 0.296 | 10.73 | 10797 | 0 | 0.81 | 0.12 | 0 | 0.33 | 0.21 | 9.24 | 0 | 0 | 0.002 | 0.05 | 0.1 | 2.48 | 0.25 | 7.88 | 0.001 | 0.044 | 0.004 | 0.277
compid | compid | PGD21_LAB_298 | MHDD0418 | 8663793 | 24271303 | 2012145 | PGD21_LAB_29 | PGD2021 | 50.59 | 14.43 | 15.91 | -99 | 68.11 | 71.49 | 64.33 | 69.83 | 11.06 | 28.68 | 62.75 | 0.2 | 55.52 | 1.13 | 3.81 | 6.13 | 7.36 | Andesita | Argilica Ava | AAS | C5 | 0 | 5 | 5 | 5 | 3 | 3 | 3 | 3 | 6 | 5 | 0.276 | -99 | 0.162 | 0.156 | 10517 | 11.06 | 0 | 0.36 | 0.06 | 0 | 0.3 | 0.1 | 8.3 | 0 | 0 | 0.001 | 0.052 | 0.1 | 1.75 | 0.13 | 8.56 | 0.001 | 0.096 | 0.018 | 0.26
compid | compid | PGD21_LAB_299 | MHDD0440 | 8708051 | 24371266 | 2038544 | PGD21_LAB_29 | PGD2021 | 61.9 | 15.2 | 16.76 | -99 | 86.11 | 88.48 | 83.87 | 72.83 | 12.04 | 19.32 | 57.07 | 0.13 | 43.68 | 0.87 | 1.8 | 2.46 | 6.85 | Andesita | Argilica Ava | AAS | C1 | 0 | 4 | 4 | 5 | 3 | 4 | 4 | 3 | 6 | 6 | 1332 | -99 | 0.557 | 0.444 | 12373 | 12039 | -99 | -99 | -99 | -99 | -99 | -99 | -99 | -99 | -99 | 0 | 0.036 | 0.02 | 0.5 | 0.01 | 4.81 | 0.001 | 0.086 | 0.001 | 0.37
compid | compid | PGD21_LAB_300 | MHDD0440 | 8735.31 | 24370994 | 1985937 | PGD21_LAB_30 | PGD2021 | 34.97 | 14.07 | 15.52 | 0.03 | 96.17 | 92.97 | 93.84 | 70 | 12.99 | 8.23 | 51.73 | 0.09 | 32.34 | 1.86 | 2.97 | 7.55 | 7.06 | Andesita | Argilica Ava | AAS | C5 | 1 | 5 | 5 | 3 | 3 | 3 | 3 | 3 | 6 | 5 | 1392 | -99 | 0.55 | 0.518 | 12.92 | 12988 | 0 | 0.33 | 0.05 | 0 | 0.55 | 0.09 | 8.44 | 0.01 | 0 | 0.001 | 0.092 | 0.01 | 0.95 | 0.01 | 3.99 | 0.001 | 0.06 | 0.002 | 0.323
compid | compid | PGD21_LAB_301 | MHDD0466 | 8614124 | 24379.01 | 1992622 | PGD21_LAB_30 | PGD2021 | 17.13 | 11.84 | 13.05 | -99 | 91.87 | 83.94 | 89.6 | 59.96 | 18.88 | 4.67 | 52.09 | 0.05 | 32.9 | 1.9 | 4.21 | 7.12 | 7.25 | Andesita | Filica | BAS | C5 | 1 | 3 | 3 | 4 | 4 | 5 | 5 | 2 | 4 | 2 | 0.851 | -99 | 0.402 | 0.366 | 17714 | 18879 | 0 | 1.63 | 1.27 | 0 | 0.29 | 0.72 | 7.2 | 0.01 | 0 | 0.001 | 0.023 | 0.01 | 0.22 | 0.01 | 3.58 | 0.001 | 0.093 | 0.002 | 0.171
compid | compid | PGD21_LAB_302 | MHDD0490 | 9194897 | 24406244 | 1926593 | PGD21_LAB_30 | PGD2021 | 28.21 | 13.29 | 14.65 | 0.07 | 83.88 | 84.79 | 76.4 | 85.65 | 11.67 | 7.84 | 51.33 | 0.08 | 35.37 | 2.78 | 3.51 | 5.11 | 7.25 | Andesita | Argilica Ava | BAS | C5 | 0 | 5 | 5 | 5 | 4 | 5 | 5 | 2 | 6 | 6 | 0.484 | -99 | 0.254 | 0.247 | 10302 | 11672 | 0 | 0.25 | 1.39 | 0 | 0.84 | 0.09 | 6.38 | 0.01 | 0 | 0.001 | 0.024 | 0.05 | 0.5 | 0.06 | 3.01 | 0.001 | 0.128 | 0.001 | 0.65
compid | compid | PGD21_LAB_303 | MHDD0414 | 8752847 | 24425.28 | 2002721 | PGD21_LAB_30 | PGD2021 | 34.87 | 14.78 | 16.29 | -99 | 92.15 | 90.56 | 88.14 | 89.91 | 11.36 | 5.12 | 49 | 0.05 | 29.39 | 3.71 | 5.45 | 8.42 | 7.26 | Granodiorita | Argilica Ava | AAS | C5 | 1 | 5 | 5 | 3 | 3 | 3 | 3 | 3 | 23 | 5 | 0.734 | -99 | 0.32 | 0.283 | 10.85 | 11358 | 0 | 0.35 | 0.09 | 0 | 0.59 | 0.08 | 7.86 | 0 | 0 | 0.001 | 0.052 | 0.02 | 0.28 | 0.02 | 3.47 | 0.001 | 0.068 | 0.005 | 0.179
compid | compid | PGD21_LAB_304 | MHDD0414 | 8762858 | 24425181 | 1982572 | PGD21_LAB_30 | PGD2021 | 30.14 | 13.73 | 15.14 | 0.1 | 90.21 | 88.83 | 72.52 | 87.9 | 19.35 | 25.32 | 63.29 | 0.16 | 53.4 | 0.6 | 1.49 | 2.96 | 7.1 | Granodiorita | Argilica Ava | AAS | C1 | 1 | 4 | 4 | 4 | 3 | 4 | 4 | 3 | 5 | 6 | 1153 | -99 | 0.496 | 0.406 | 21275 | 19349 | 0 | 0.16 | 0.03 | 0 | 0.76 | 0.16 | 8.37 | 0 | 0 | 0.001 | 0.045 | 0.03 | 0.15 | 0.02 | 5.27 | 0.001 | 0.081 | 0 | 0.206
compid | compid | PGD21_LAB_305 | MHDD0471 | 9011326 | 24430291 | 1851785 | PGD21_LAB_30 | PGD2021 | 44.79 | 15.12 | 16.67 | -99 | 86.94 | 94.83 | 77.62 | 83.53 | 11.02 | 16.68 | 59.37 | 0.11 | 40.5 | 2.58 | 4.69 | 6.95 | 7.2 | Granodiorita | Filica | AAS | C5 | 0 | 3 | 3 | 5 | 3 | 3 | 3 | 3 | 23 | 3 | 0.743 | -99 | 0.371 | 0.293 | 10812 | 11022 | 0 | 1.03 | 0.77 | 0 | 0.32 | 0.36 | 6.84 | 0.01 | 0 | 0.001 | 0.06 | 0.06 | 0.41 | 0.03 | 4.62 | 0.002 | 0.06 | 0.003 | 0.274
compid | compid | PGD21_LAB_306 | MHDD0420 | 8732738 | 24437315 | 2033885 | PGD21_LAB_30 | PGD2021 | 39.33 | 13.53 | 14.92 | -99 | 92.73 | 93.01 | 86.14 | 76.2 | 14.06 | 12.12 | 50.87 | 0.05 | 32.95 | 5.54 | 10.41 | 16.25 | 7.1 | Andesita | Argilica Ava | AAS | C5 | 1 | 5 | 5 | 3 | 3 | 3 | 3 | 3 | 6 | 5 | 2371 | -99 | 0.932 | 0.735 | 14.11 | 14059 | 0 | 0.47 | 0.62 | 0 | 0.5 | 0.26 | 7.77 | 0.01 | 0 | 0.001 | 0.099 | 0.24 | 0.23 | 0.03 | 6.45 | 0.001 | 0.088 | 0.003 | 0.398
compid | compid | PGD21_LAB_307 | MHDD0420 | 8736876 | 24437016 | 2026754 | PGD21_LAB_30 | PGD2021 | 52.22 | 13.71 | 15.12 | 0.06 | 87.38 | 86.02 | 78.54 | 88.44 | 18.16 | 20.52 | 58.45 | 0.12 | 43.47 | 1.1 | 3.04 | 5.27 | 7.01 | Andesita | Argilica Ava | AAS | C5 | 0 | 5 | 5 | 5 | 3 | 3 | 3 | 3 | 6 | 5 | 0.624 | -99 | 0.312 | 0.276 | 18295 | 18156 | 0 | 0.47 | 0.62 | 0 | 0.5 | 0.26 | 7.77 | 0.01 | 0 | 0.001 | 0.099 | 0.24 | 0.23 | 0.03 | 6.45 | 0.001 | 0.088 | 0.003 | 0.398
compid | compid | PGD21_LAB_308 | MHDD0426 | 9117538 | 24510469 | 1870385 | PGD21_LAB_30 | PGD2021 | 13.44 | 14.08 | 15.52 | 0.06 | 88.06 | 85.46 | 81.72 | 90.31 | 20.35 | 10.2 | 54.89 | 0.11 | 40.35 | 6.19 | 13.07 | 20.47 | 7.44 | Granodiorita | Argilica Ava | AAS | C5 | 1 | 5 | 5 | 3 | 3 | 3 | 3 | 3 | 23 | 5 | 0.8 | -99 | 0.393 | 0.374 | 22106 | 20348 | 0 | 0.6 | 0.02 | 0 | 0.85 | 0.22 | 6.61 | 0 | 0 | 0.001 | 0.058 | 0.08 | 1.11 | 0.12 | 6.07 | 0.001 | 0.107 | 0.001 | 1229
compid | compid | PGD21_LAB_309 | MHDD0426 | 9118606 | 24509471 | 1867765 | PGD21_LAB_30 | PGD2021 | 25 | 13.55 | 14.94 | 0.08 | 48.61 | 55.08 | 51.58 | 74.17 | 11.34 | 28.92 | 62.97 | 0.27 | 54.9 | 1.46 | 4.88 | 7.17 | 7.49 | Granodiorita | Argilica Ava | AAS | BHX | 0 | 5 | 5 | 5 | 3 | 3 | 3 | 3 | 23 | 4 | 0.135 | -99 | 0.1 | 0.103 | 11548 | 11345 | 0 | 0.6 | 0.02 | 0 | 0.85 | 0.22 | 6.61 | 0 | 0 | 0.001 | 0.058 | 0.08 | 1.11 | 0.12 | 6.07 | 0.001 | 0.107 | 0.001 | 1229
compid | compid | PGD21_LAB_310 | MHDD0426 | 9121002 | 24507214 | 1861872 | PGD21_LAB_31 | PGD2021 | 27.37 | 14.09 | 15.54 | -99 | 94.2 | 77.86 | 77.33 | 87.68 | 9.63 | 17.16 | 57.93 | 0.08 | 37.19 | 9.42 | 17.47 | 24.76 | 7.51 | Granodiorita | Filica | BAS | C1 | 1 | 3 | 3 | 4 | 4 | 6 | 6 | 2 | 4 | 3 | 2385 | -99 | 0.951 | 0.759 | 9.4 | 9631 | 0 | 0.5 | 0.04 | 0 | 0.89 | 0.08 | 7.04 | 0 | 0 | 0.001 | 0.025 | 0.02 | 1.23 | 0.06 | 4.63 | 0.001 | 0.06 | 0 | 0.842
compid | compid | PGD21_LAB_311 | MHDD0511 | 9122859 | 24375877 | 1883094 | PGD21_LAB_31 | PGD2021 | 56.12 | 14.16 | 15.61 | 0.36 | 94.27 | 93.01 | 92.72 | 94.01 | 14.19 | 18.44 | 59.23 | 0.13 | 43.77 | 2.85 | 5.98 | 9.08 | 7.46 | Porfido Feld | Filica | MIX | C5 | 1 | 1 | 1 | 2 | 2 | 2 | 2 | 1 | 1 | 1 | 1742 | -99 | 0.733 | 0.63 | 14159 | 14188 | -99 | -99 | -99 | -99 | -99 | -99 | -99 | -99 | -99 | 0.001 | 0.028 | 0.02 | 0.33 | 0.01 | 4.16 | 0.001 | 0.158 | 0.002 | 0.493
compid | compid | PGD21_LAB_312 | MHDD0511 | 9134893 | 24363279 | 1849887 | PGD21_LAB_31 | PGD2021 | 24.29 | 14.56 | 16.06 | -99 | 95.16 | 94.72 | 92.34 | 93.06 | 12.95 | 3.66 | 48.71 | 0.04 | 22.12 | 5.62 | 12.23 | 18.54 | 7.53 | Granodiorita | Filica | AAS | C5 | 1 | 3 | 3 | 3 | 3 | 3 | 3 | 3 | 23 | 3 | 1773 | -99 | 0.739 | 0.456 | 12675 | 12949 | 1.3 | 0.51 | 0.27 | 0 | 0.82 | 0.31 | 8.89 | 0.01 | 0 | 0.001 | 0.048 | 0.05 | 0.56 | 0.05 | 4.38 | 0.001 | 0.123 | 0.043 | 0.407
compid | compid | PGD21_LAB_313 | MHDD0511 | 9136585 | 24361521 | 1845239 | PGD21_LAB_31 | PGD2021 | 47.57 | 14.57 | 16.07 | 0.24 | 85.46 | 78.51 | 85.81 | 85.97 | 10.24 | 17.87 | 58.05 | 0.12 | 43.48 | 2.26 | 5.38 | 10.98 | 7.31 | Granodiorita | Argilica Ava | BAS | C5 | 1 | 5 | 5 | 4 | 4 | 5 | 5 | 2 | 5 | 6 | 0.56 | -99 | 0.259 | 0.246 | 9745 | 10244 | 1.3 | 0.51 | 0.27 | 0 | 0.82 | 0.31 | 8.89 | 0.01 | 0 | 0.001 | 0.048 | 0.05 | 0.56 | 0.05 | 4.38 | 0.001 | 0.123 | 0.043 | 0.407
compid | compid | PGD21_LAB_314 | MHDD0511 | 9139233 | 24358.71 | 1837948 | PGD21_LAB_31 | PGD2021 | 28.9 | 14.31 | 15.78 | 0.15 | 93.36 | 94.49 | 89.38 | 95.84 | 14.79 | 13.45 | 55.9 | 0.09 | 39.1 | 3.52 | 7.88 | 13.57 | 7.49 | Granodiorita | Argilica Ava | AAS | C5 | 1 | 5 | 5 | 3 | 3 | 3 | 3 | 3 | 23 | 5 | 0.938 | -99 | 0.413 | 0.38 | 14.22 | 14.79 | 0.67 | 0.49 | 0.32 | 0 | 0.72 | 0.31 | 9.35 | 0.01 | 0 | 0.001 | 0.064 | 0.02 | 2.15 | 0.01 | 4.55 | 0.001 | 0.113 | 0.005 | 0.395
compid | compid | PGD21_LAB_315 | MHDD0511 | 9141639 | 24356146 | 1831323 | PGD21_LAB_31 | PGD2021 | 18.93 | 11.72 | 12.92 | 0.08 | 97.32 | 59.59 | 95.42 | 94.03 | 20.27 | 1.77 | 44.72 | 0.03 | 17.66 | 9.4 | 15.9 | 25.34 | 7.64 | Granodiorita | Argilica Ava | MIX | C5 | 1 | 1 | 1 | 2 | 2 | 2 | 2 | 1 | 1 | 1 | 2716 | -99 | 1044 | 1005 | 19919 | 20273 | -99 | -99 | -99 | -99 | -99 | -99 | -99 | -99 | -99 | 0.001 | 0.037 | 0.02 | 1.58 | 0.01 | 4.62 | 0.001 | 0.16 | 0.003 | 0.421
compid | compid | PGD21_LAB_316 | MHDD0510 | 8808773 | 24729575 | 2029593 | PGD21_LAB_31 | PGD2021 | 31.48 | 12.84 | 14.15 | -99 | 93.44 | 69.58 | 76.74 | 95.39 | 18.03 | 7.81 | 52.09 | 0.08 | 33.88 | 10.86 | 13.75 | 15.48 | 7.56 | Porfido Cuar | Filica | BAS | C5 | 1 | 3 | 3 | 4 | 4 | 5 | 5 | 2 | 4 | 3 | 1475 | -99 | 0.629 | 0.583 | 17394 | 18031 | 0 | 0.08 | 1.38 | 0 | 0.26 | 0.06 | 7.17 | 0 | 0 | 0 | 0.023 | 0.04 | 0.42 | 0.04 | 6.79 | 0.001 | 0.066 | 0 | 0.319
compid | compid | PGD21_LAB_317 | MHDD0510 | 8810.76 | 24727791 | 2025073 | PGD21_LAB_31 | PGD2021 | 39.81 | 15.18 | 16.74 | 0.24 | 73.39 | 64.95 | 65.62 | 72.81 | 7.66 | 14.02 | 55.69 | 0.14 | 45.27 | 1.49 | 2.29 | 5.9 | 7.48 | Granodiorita | Argilica Ava | AAS | C5 | 0 | 5 | 5 | 5 | 3 | 3 | 3 | 3 | 23 | 5 | 0.248 | -99 | 0.116 | 0.09 | 8.45 | 7662 | -99 | -99 | -99 | -99 | -99 | -99 | -99 | -99 | -99 | 0.001 | 0.023 | 0.01 | 0.79 | 0.03 | 4.09 | 0.001 | 0.084 | 0 | 0.287
compid | compid | PGD21_LAB_318 | MHDD0510 | 8813026 | 24725759 | 2019902 | PGD21_LAB_31 | PGD2021 | 49.57 | 16.87 | 18.6 | 0.09 | 84.96 | 89.04 | 72.08 | 83.96 | 11.19 | 17.63 | 57.18 | 0.13 | 44.49 | 2.66 | 4.51 | 7.16 | 7.41 | Granodiorita | Argilica Ava | AAS | C5 | 0 | 5 | 5 | 5 | 3 | 3 | 3 | 3 | 23 | 5 | 0.369 | -99 | 0.159 | 0.137 | 10762 | 11186 | -99 | -99 | -99 | -99 | -99 | -99 | -99 | -99 | -99 | 0.001 | 0.03 | 0.08 | 2.09 | 0.05 | 4.66 | 0.001 | 0.083 | 0.013 | 0.23
compid | compid | PGD21_LAB_319 | MHDD0510 | 8817882 | 24721479 | 2008917 | PGD21_LAB_31 | PGD2021 | 47.79 | 17.49 | 19.28 | 0.06 | 80.72 | 84.14 | 75.03 | 76.19 | 9.2 | 13.4 | 58.47 | 0.14 | 44.43 | 2.4 | 4.27 | 6.37 | 7.35 | Brecha Hidro | Argilica Ava | AAS | C5 | 0 | 5 | 5 | 5 | 3 | 3 | 3 | 3 | 23 | 5 | 0.36 | -99 | 0.158 | 0.152 | 10628 | 9198 | 0 | 0.21 | 0.37 | 0 | 0.25 | 0.06 | 4.87 | 0 | 0 | 0.001 | 0.017 | 0.03 | 1.21 | 0.03 | 5.03 | 0.001 | 0.093 | 0.001 | 0.206
compid | compid | PGD21_LAB_320 | MHDD0510 | 8819033 | 24720.48 | 2006333 | PGD21_LAB_32 | PGD2021 | 29.71 | 13.95 | 15.38 | 0.11 | 63.9 | 53.91 | 58.35 | 76.67 | 13.8 | 14.64 | 58.89 | 0.13 | 46.72 | 2.5 | 4.78 | 7.93 | 7.55 | Brecha Hidro | Argilica Ava | AAS | BHX | 0 | 5 | 5 | 5 | 3 | 3 | 3 | 3 | 23 | 4 | 0.282 | -99 | 0.164 | 0.152 | 13115 | 13803 | 0 | 0.21 | 0.37 | 0 | 0.25 | 0.06 | 4.87 | 0 | 0 | 0.001 | 0.017 | 0.03 | 1.21 | 0.03 | 5.03 | 0.001 | 0.093 | 0.001 | 0.206
compid | compid | PGD21_LAB_321 | MHDD0426 | 9061054 | 24563968 | 2009049 | PGD21_LAB_32 | PGD2021 | 22.77 | 12.36 | 13.63 | 0.12 | 90.82 | 93.13 | 77.66 | 84.67 | 15.81 | 18.19 | 56.5 | 0.27 | 53.2 | 3.68 | 7.38 | 12.63 | 6.9 | Brecha Hidro | Argilica Ava | BAS | C1 | 1 | 4 | 4 | 4 | 4 | 6 | 6 | 2 | 5 | 6 | 1746 | -99 | 0.712 | 0.424 | 15.82 | 15815 | 0 | 0.04 | 0.05 | 0 | 0.6 | 0.37 | 6.36 | 0 | 0 | 0.001 | 0.027 | 0.08 | 0.2 | 0.01 | 5.67 | 0.001 | 0.06 | 0.001 | 0.34
compid | compid | PGD21_LAB_322 | MHDD0426 | 9067508 | 24557872 | 1993.39 | PGD21_LAB_32 | PGD2021 | 29.04 | 13.88 | 15.3 | -99 | 93.15 | 92.88 | 92.8 | 86.64 | 38.9 | 27.78 | 57.29 | 0.21 | 45.98 | 2.42 | 4.73 | 7.31 | 7.14 | Granodiorita | Argilica Ava | AAS | C5 | 1 | 5 | 5 | 3 | 3 | 3 | 3 | 3 | 23 | 5 | 1248 | -99 | 0.478 | 0.382 | 41197 | 38901 | 0 | 0.05 | 0.04 | 0 | 0.59 | 0.33 | 6.55 | 0 | 0 | 0.001 | 0.053 | 0.07 | 0.67 | 0.02 | 9.95 | 0.001 | 0.067 | 0.001 | 0.256
compid | compid | PGD21_LAB_323 | MHDD0426 | 9070154 | 24555289 | 1986865 | PGD21_LAB_32 | PGD2021 | 9.94 | 11.82 | 13.03 | -99 | 92.29 | 94.97 | 83.85 | 85.58 | 12.02 | 1.8 | 45.21 | 0.04 | 21.64 | 13.23 | 17.69 | 23.4 | 7.3 | Granodiorita | Filica | AAS | C1 | 1 | 3 | 3 | 4 | 3 | 4 | 4 | 3 | 5 | 3 | 2564 | -99 | 0.935 | 0.685 | 11976 | 12023 | 0 | 0.09 | 0.1 | 0 | 0.65 | 0.32 | 7.03 | 0 | 0 | 0.001 | 0.051 | 0.03 | 0.35 | 0.02 | 10.19 | 0.001 | 0.038 | 0.001 | 0.246
compid | compid | PGD21_LAB_324 | MHDD0426 | 9075.78 | 24549959 | 1973154 | PGD21_LAB_32 | PGD2021 | 9.81 | 8.33 | 9.18 | -99 | 93.78 | 94.9 | 81.75 | 67.08 | 13.79 | 0.85 | 40.06 | 0.03 | 20.24 | 9.37 | 15.56 | 18.06 | 7.07 | Dique de Por | Filica | AAS | C5 | 1 | 3 | 3 | 3 | 3 | 3 | 3 | 3 | 23 | 3 | 2272 | -99 | 0.882 | 0.399 | 13.71 | 13788 | 0 | 0.1 | 0.04 | 0 | 0.53 | 0.26 | 7.65 | 0 | 0 | 0.001 | 0.026 | 0.03 | 0.63 | 0.02 | 10.49 | 0.001 | 0.041 | 0.001 | 0.257
compid | compid | PGD21_LAB_325 | MHDD0426 | 9079791 | 24546163 | 1963353 | PGD21_LAB_32 | PGD2021 | 28.63 | 13.49 | 14.87 | 0.08 | 80.57 | 78.2 | 81.28 | 86.25 | 13.43 | 11.11 | 54.51 | 0.12 | 41.98 | 5.38 | 9.09 | 15.79 | 7.2 | Brecha Hidro | Argilica Ava | BAS | C5 | 0 | 5 | 5 | 5 | 4 | 5 | 5 | 2 | 5 | 6 | 0.705 | -99 | 0.347 | 0.296 | 12703 | 13428 | 0 | 0.17 | 0.01 | 0 | 0.52 | 0.19 | 6.62 | 0.01 | 0 | 0.001 | 0.018 | 0.03 | 1.26 | 0.05 | 10.09 | 0.001 | 0.05 | 0.002 | 0.31
compid | compid | PGD21_LAB_326 | MHDD0426 | 9081.41 | 24544.66 | 1959432 | PGD21_LAB_32 | PGD2021 | 25.63 | 12.91 | 14.24 | 0.14 | 95.91 | 86.96 | 95.61 | 96.55 | 30.78 | 2.91 | 49.35 | 0.05 | 32.2 | 11.71 | 16.11 | 21.93 | 7.55 | Brecha Hidro | Argilica Ava | BAS | BHX | 1 | 5 | 5 | 3 | 4 | 5 | 5 | 3 | 5 | 4 | 3121 | -99 | 1161 | 1036 | 29919 | 30777 | 0 | 0.39 | 0.03 | 0 | 0.48 | 0.17 | 6.75 | 0 | 0 | 0.001 | 0.027 | 0.11 | 1.33 | 0.09 | 4.51 | 0.001 | 0.063 | 0.001 | 0.33
compid | compid | PGD21_LAB_327 | MHDD0426 | 9083831 | 24542408 | 1953547 | PGD21_LAB_32 | PGD2021 | 12.08 | 12.14 | 13.39 | 0.08 | 78.13 | 85.24 | 72.18 | 88.76 | 12.8 | 12.84 | 55.5 | 0.12 | 44.62 | 3.53 | 6.25 | 10.35 | 7.52 | Brecha Hidro | Argilica Ava | BAS | C5 | 0 | 5 | 5 | 5 | 4 | 5 | 5 | 2 | 5 | 6 | 0.829 | -99 | 0.396 | 0.353 | 13.3 | 12803 | 0 | 0.39 | 0.03 | 0 | 0.48 | 0.17 | 6.75 | 0 | 0 | 0.001 | 0.027 | 0.11 | 1.33 | 0.09 | 4.51 | 0.001 | 0.063 | 0.001 | 0.33
compid | compid | PGD21_LAB_328 | MHDD0426 | 9086529 | 24539921 | 1947007 | PGD21_LAB_32 | PGD2021 | 21.06 | 13.12 | 14.47 | 0.13 | 86.97 | 89.81 | 85.47 | 83.09 | 11.13 | 13.56 | 54.11 | 0.12 | 41.94 | 2.95 | 5.59 | 10.65 | 7.52 | Granodiorita | Filica | AAS | C1 | 0 | 3 | 3 | 5 | 3 | 4 | 4 | 3 | 5 | 3 | 0.55 | -99 | 0.265 | 0.226 | 10779 | 11127 | 0 | 0.33 | 0.01 | 0 | 0.44 | 0.21 | 5.73 | 0 | 0.05 | 0.001 | 0.03 | 0.02 | 1.05 | 0.04 | 3.75 | 0.001 | 0.049 | 0 | 0.323
compid | compid | PGD21_LAB_329 | MHDD0505 | 9016245 | 24708013 | 1982281 | PGD21_LAB_32 | PGD2021 | 24.77 | 12.59 | 13.88 | -99 | 87.5 | 89.82 | 86.37 | 82.43 | 9.7 | 4.08 | 49.05 | 0.07 | 34.04 | 5.04 | 9.94 | 13.89 | 7.46 | Granodiorita | Filica | BAS | C5 | 0 | 3 | 3 | 5 | 4 | 5 | 5 | 2 | 4 | 3 | 1273 | -99 | 0.536 | 0.439 | 9812 | 9702 | 0 | 0.2 | 0.04 | 0 | 0.45 | 0.09 | 6.45 | 0 | 0.06 | 0.001 | 0.025 | 0.05 | 0.48 | 0.02 | 8.6 | 0.001 | 0.042 | 0.001 | 0.247
compid | compid | PGD21_LAB_330 | MHDD0505 | 9021702 | 24702388 | 1971289 | PGD21_LAB_33 | PGD2021 | 18.71 | 12.8 | 14.12 | -99 | 85.81 | 87.6 | 80.38 | 83.54 | 11.68 | 13.92 | 56.82 | 0.14 | 45.41 | 2.74 | 4.63 | 7.69 | 6.95 | Granodiorita | Argilica Ava | AAS | C5 | 0 | 5 | 5 | 5 | 3 | 3 | 3 | 3 | 23 | 5 | 0.423 | -99 | 0.194 | 0.174 | 11214 | 11675 | 0 | 0.46 | 0.04 | 0 | 0.39 | 0.18 | 6.97 | 0 | 0.04 | 0.001 | 0.052 | 0.02 | 0.24 | 0.02 | 7.57 | 0.001 | 0.066 | 0.001 | 0.282
compid | compid | PGD21_LAB_331 | MHDD0505 | 9025951 | 24698041 | 1962728 | PGD21_LAB_33 | PGD2021 | 26.56 | 12.89 | 14.21 | 0.14 | 90.78 | 93.36 | 58.38 | 90.46 | 11.31 | 14.6 | 57.22 | 0.14 | 44.9 | 2.96 | 5.55 | 9.57 | 7.02 | Granodiorita | Filica | AAS | C1 | 1 | 3 | 3 | 4 | 3 | 4 | 4 | 3 | 5 | 3 | 1887 | -99 | 0.764 | 0.54 | 10964 | 11311 | 0 | 0.31 | 0.03 | 0 | 0.35 | 0.19 | 5.82 | 0 | 0 | 0.001 | 0.093 | 0.03 | 0.32 | 0.03 | 7.58 | 0.002 | 0.081 | 0.001 | 0.315
compid | compid | PGD21_LAB_332 | MHDD0505 | 9048174 | 24676017 | 1918718 | PGD21_LAB_33 | PGD2021 | 23.6 | 12.1 | 13.34 | -99 | 90.54 | 93.23 | 62.58 | 75.54 | 11.66 | 28.8 | 59.98 | 0.43 | 61.79 | 0.45 | 1.53 | 3.3 | 7 | Granodiorita | Argilica Ava | AAS | C5 | 1 | 5 | 5 | 3 | 3 | 3 | 3 | 3 | 23 | 5 | 0.905 | -99 | 0.398 | 0.21 | 12346 | 11661 | 0.11 | 0.31 | 0.06 | 0 | 0.65 | 0.31 | 8.11 | 0.04 | 0.11 | 0.001 | 0.06 | 0.04 | 0.84 | 0.11 | 5.24 | 0.002 | 0.053 | 0.011 | 0.301
compid | compid | PGD21_LAB_333 | MHDD0505 | 9051265 | 24672.93 | 1912621 | PGD21_LAB_33 | PGD2021 | 26.54 | 12.92 | 14.25 | -99 | 84.92 | 94.94 | 83.18 | 91.18 | 12.22 | 26.4 | 56.01 | 0.32 | 53.81 | 2.83 | 5.47 | 8.81 | 6.85 | Granodiorita | Argilica Ava | AAS | C5 | 0 | 5 | 5 | 5 | 3 | 3 | 3 | 3 | 23 | 5 | 0.633 | -99 | 0.322 | 0.337 | 10805 | 12225 | 0.64 | 0.56 | 0.1 | 0 | 0.44 | 0.57 | 11.06 | 0.04 | 0.27 | 0.001 | 0.098 | 0.04 | 1.26 | 0.11 | 4.45 | 0.002 | 0.037 | 0.012 | 0.237
compid | compid | PGD21_LAB_334 | MHDD0505 | 9060057 | 24664395 | 1895567 | PGD21_LAB_33 | PGD2021 | 15.05 | 12.39 | 13.66 | -99 | 90.93 | 94.42 | 84.23 | 77.85 | 9.74 | 2.25 | 45.78 | 0.07 | 30.62 | 5.13 | 9.62 | 14.9 | 7.15 | Granodiorita | Argilica Ava | AAS | C1 | 1 | 4 | 4 | 4 | 3 | 4 | 4 | 3 | 5 | 6 | 1039 | -99 | 0.468 | 0.405 | 10.44 | 9739 | 0.06 | 0.39 | 0.15 | 0 | 0.67 | 0.58 | 7.64 | 0.04 | 0.02 | 0.001 | 0.064 | 0.06 | 0.84 | 0.1 | 3.56 | 0.002 | 0.033 | 0.012 | 0.263
compid | compid | PGD21_LAB_335 | MHDD0511 | 9075951 | 24423354 | 2011529 | PGD21_LAB_33 | PGD2021 | 34.95 | 13.85 | 15.27 | -99 | 76.77 | 87.46 | 62.42 | 76.85 | 7.89 | 17.66 | 58.69 | 0.18 | 53.34 | 3.7 | 6.34 | 9.82 | 6.82 | Andesita | Argilica Ava | AAS | C5 | 0 | 5 | 5 | 5 | 3 | 3 | 3 | 3 | 6 | 5 | 0.29 | -99 | 0.148 | 0.105 | 8717 | 7886 | 0 | 0.99 | 0.49 | 0 | 0.66 | 0.28 | 6.11 | 0 | 0.11 | 0.001 | 0.038 | 0.02 | 0.27 | 0.01 | 3.55 | 0.003 | 0.087 | 0.001 | 0.261
compid | compid | PGD21_LAB_336 | MHDD0511 | 9077702 | 24421717 | 2006858 | PGD21_LAB_33 | PGD2021 | 34.67 | 11.83 | 13.04 | 0.1 | 85.09 | 90.5 | 73.38 | 85.14 | 11.13 | 10.85 | 56.38 | 0.11 | 43.31 | 4.99 | 9.73 | 15.74 | 7.01 | Granodiorita | Argilica Ava | AAS | C5 | 0 | 5 | 5 | 5 | 3 | 3 | 3 | 3 | 23 | 5 | 0.485 | -99 | 0.246 | 0.21 | 10139 | 11132 | 0 | 0.24 | 0.11 | 0 | 0.66 | 0.2 | 6.29 | 0 | 0.13 | 0.001 | 0.051 | 0.02 | 0.33 | 0.01 | 3.41 | 0.002 | 0.06 | 0.002 | 0.741
compid | compid | PGD21_LAB_337 | MHDD0462 | 8865737 | 24629864 | 2019274 | PGD21_LAB_33 | PGD2021 | 33.88 | 14.01 | 15.45 | -99 | 85.01 | 83.95 | 71.16 | 77.93 | 14.13 | 17.83 | 58.04 | 0.18 | 48.76 | 2.1 | 4.01 | 7.7 | 7.34 | Granodiorita | Argilica Ava | BAS | C5 | 0 | 5 | 5 | 5 | 4 | 5 | 5 | 2 | 5 | 6 | 0.827 | -99 | 0.397 | 0.297 | 15119 | 14126 | 0 | 1.17 | 0.99 | 0.09 | 0.38 | 0.2 | 6 | 0 | 0 | 0.001 | 0.023 | 0.03 | 0.3 | 0.02 | 9.67 | 0.002 | 0.052 | 0.001 | 0.247
compid | compid | PGD21_LAB_338 | MHDD0462 | 8875921 | 24619887 | 1987036 | PGD21_LAB_33 | PGD2021 | 48.52 | 13.92 | 15.34 | 0.13 | 93.18 | 91.88 | 89.28 | 79.37 | 11.68 | 7.84 | 52.43 | 0.08 | 35.81 | 8.5 | 12.79 | 15.45 | 7.3 | Andesita | Argilica Ava | AAS | C1 | 1 | 4 | 4 | 4 | 3 | 4 | 4 | 3 | 6 | 6 | 1471 | -99 | 0.606 | 0.486 | 11894 | 11681 | -99 | -99 | -99 | -99 | -99 | -99 | -99 | -99 | -99 | 0.001 | 0.046 | 0.03 | 0.23 | 0.02 | 10.06 | 0.001 | 0.033 | 0 | 0.363
compid | compid | PGD21_LAB_339 | MHDD0507 | 9112566 | 24619757 | 1968018 | PGD21_LAB_33 | PGD2021 | 5.25 | 6.12 | 6.74 | 0.02 | 86.35 | 93.48 | 73.51 | 75.72 | 12.37 | 2.1 | 45.87 | 0.04 | 24.05 | 18.49 | 39.06 | 57.29 | 7.5 | Granodiorita | Argilica Ava | AAS | C5 | 0 | 5 | 5 | 5 | 3 | 3 | 3 | 3 | 23 | 5 | 1138 | -99 | 0.479 | 0.328 | 12071 | 12366 | 0.42 | 0.35 | 0.14 | 0 | 0.52 | 0.55 | 4.03 | 0.01 | 0 | 0.001 | 0.057 | 0.04 | 0.47 | 0.04 | 2.41 | 0.001 | 0.044 | 0.002 | 0.311
compid | compid | PGD21_LAB_340 | MHDD0507 | 9115829 | 24616684 | 1959.36 | PGD21_LAB_34 | PGD2021 | 8 | 8.43 | 9.29 | -99 | 90.84 | 97.67 | 75.58 | 81.35 | 13.8 | 2.18 | 45.47 | 0.05 | 29.83 | 9.62 | 14.68 | 21.61 | 7.37 | Granodiorita | Argilica Ava | AAS | C5 | 1 | 5 | 5 | 3 | 3 | 3 | 3 | 3 | 23 | 5 | 1909 | -99 | 0.708 | 0.389 | 13487 | 13.8 | 0.92 | 0.16 | 0.12 | 0 | 0.66 | 0.59 | 4.34 | 0.01 | 0 | 0.001 | 0.173 | 0.06 | 0.9 | 0.03 | 2.75 | 0.001 | 0.044 | 0.003 | 0.198
compid | compid | PGD21_LAB_341 | MHDD0507 | 9118809 | 24613853 | 1951353 | PGD21_LAB_34 | PGD2021 | 13.33 | 12.39 | 13.66 | 0.08 | 93.79 | 97.59 | 90.35 | 72.06 | 14.66 | 4.78 | 48.47 | 0.05 | 29.84 | 11.58 | 18.09 | 26.88 | 7.47 | Granodiorita | Argilica Ava | AAS | C5 | 1 | 5 | 5 | 3 | 3 | 3 | 3 | 3 | 23 | 5 | 1467 | -99 | 0.622 | 0.404 | 13853 | 14661 | 0.92 | 0.16 | 0.12 | 0 | 0.66 | 0.59 | 4.34 | 0.01 | 0 | 0.001 | 0.173 | 0.06 | 0.9 | 0.03 | 2.75 | 0.001 | 0.044 | 0.003 | 0.198
compid | compid | PGD21_LAB_342 | MHDD0507 | 9121999 | 24610754 | 1942677 | PGD21_LAB_34 | PGD2021 | 9.33 | 10.83 | 11.94 | 0.05 | 89.73 | 96.86 | 76.69 | 70.34 | 13.83 | 2.11 | 44.41 | 0.04 | 25.65 | 24.43 | 41.26 | 56.78 | 7.54 | Granodiorita | Filica | AAS | C1 | 1 | 3 | 3 | 4 | 3 | 4 | 4 | 3 | 5 | 3 | 1888 | -99 | 0.749 | 0.388 | 13.42 | 13.83 | 1.06 | 0.27 | 0.14 | 0 | 0.45 | 0.47 | 3.76 | 0.01 | 0 | 0.001 | 0.053 | 0.03 | 0.53 | 0.04 | 2.81 | 0.001 | 0.071 | 0.002 | 0.274
compid | compid | PGD21_LAB_343 | MHDD0404 | 8962819 | 24662835 | 1984476 | PGD21_LAB_34 | PGD2021 | 20.81 | 10.72 | 11.82 | -99 | 88.28 | 94.32 | 79.26 | 84.72 | 10.1 | 4.94 | 49.58 | 0.05 | 29.48 | 8.89 | 15.05 | 24.61 | 7.52 | Porfido Cuar | Filica | AAS | C1 | 1 | 3 | 3 | 4 | 3 | 4 | 4 | 3 | 5 | 3 | 1533 | -99 | 0.596 | 0.477 | 10186 | 10102 | 0.02 | 0.51 | 0.4 | 0 | 0.76 | 0.16 | 5.97 | 0.01 | 0 | 0.001 | 0.056 | 0.03 | 0.65 | 0.03 | 10.08 | 0.002 | 0.073 | 0.002 | 0.52
compid | compid | PGD21_LAB_344 | MHDD0404 | 8968225 | 24662813 | 1975474 | PGD21_LAB_34 | PGD2021 | 12.66 | 11.06 | 12.19 | -99 | 89.82 | 94.27 | 70.32 | 87.23 | 11.09 | 5.11 | 51.82 | 0.06 | 33.51 | 9.13 | 15.51 | 23.04 | 7.41 | Granodiorita | Filica | AAS | C1 | 1 | 3 | 3 | 4 | 3 | 4 | 4 | 3 | 5 | 3 | 1.59 | -99 | 0.647 | 0.478 | 11162 | 11088 | 0.11 | 0.22 | 0.28 | 0 | 0.69 | 0.18 | 6.13 | 0 | 0 | 0.001 | 0.066 | 0.02 | 0.74 | 0.04 | 9.53 | 0.001 | 0.066 | 0.001 | 0.441
compid | compid | PGD21_LAB_345 | MHDD0404 | 8974406 | 24662809 | 1965188 | PGD21_LAB_34 | PGD2021 | 15.21 | 11.83 | 13.04 | -99 | 88.62 | 87.95 | 87.83 | 88.84 | 13.32 | 3.88 | 51.44 | 0.05 | 32.38 | 8.94 | 15.67 | 23.42 | 7.29 | Granodiorita | Argilica Ava | BAS | C5 | 1 | 5 | 5 | 4 | 4 | 5 | 5 | 2 | 5 | 6 | 1309 | -99 | 0.547 | 0.478 | 13536 | 13316 | 0 | 0.2 | 0.1 | 0 | 0.59 | 0.11 | 6.02 | 0.01 | 0 | 0.001 | 0.045 | 0.02 | 0.45 | 0.05 | 9.3 | 0.001 | 0.064 | 0.002 | 0.329
compid | compid | PGD21_LAB_346 | MHDD0501 | 8889461 | 24763972 | 2009553 | PGD21_LAB_34 | PGD2021 | 38.15 | 14.82 | 16.34 | -99 | 64.99 | 72.65 | 66.16 | 83.14 | 12.51 | 14.21 | 62.82 | 0.2 | 57.88 | 1.09 | 2.58 | 5.93 | 6.46 | Porfido Cuar | Argilica Ava | BAS | C5 | 0 | 5 | 5 | 5 | 4 | 5 | 5 | 2 | 5 | 6 | 0.198 | -99 | 0.1 | 0.098 | 13494 | 12514 | 0 | 1.2 | 1.24 | 0 | 0.36 | 0.04 | 9.69 | 0.01 | 0 | 0.001 | 0.016 | 0.09 | 0.74 | 0.06 | 4.17 | 0.001 | 0.051 | 0.002 | 0.199
compid | compid | PGD21_LAB_347 | MHDD0501 | 8902971 | 24763923 | 1986177 | PGD21_LAB_34 | PGD2021 | 29.67 | 14.47 | 15.95 | -99 | 73.63 | 64.97 | 70.59 | 80.72 | 9.84 | 18.86 | 57.97 | 0.17 | 48.99 | 1.66 | 3.46 | 5.04 | 6.56 | Porfido Cuar | Argilica Ava | BAS | C5 | 0 | 5 | 5 | 5 | 4 | 5 | 5 | 2 | 5 | 6 | 0.421 | -99 | 0.228 | 0.212 | 9895 | 9838 | 0 | 0.18 | 0.35 | 0 | 0.3 | 0.29 | 8.89 | 0 | 0 | 0.001 | 0.007 | 0.03 | 0.21 | 0.03 | 9.78 | 0.001 | 0.059 | 0.001 | 0.19
compid | compid | PGD21_LAB_348 | MHDD0501 | 8920921 | 24763773 | 1954972 | PGD21_LAB_34 | PGD2021 | 24.2 | 13.38 | 14.75 | -99 | 95.19 | 94.36 | 85.06 | 83.98 | 11.23 | 10.66 | 52.6 | 0.09 | 38.31 | 4.78 | 8.78 | 13.8 | 6.6 | Porfido Feld | Filica | BAS | C1 | 1 | 3 | 3 | 4 | 4 | 6 | 6 | 2 | 4 | 3 | 1575 | -99 | 0.664 | 0.553 | 11503 | 11231 | 0 | 1.13 | 0.3 | 0 | 0.46 | 0.3 | 6.82 | 0.01 | 0 | 0.001 | 0.021 | 0.02 | 0.22 | 0.05 | 9.85 | 0.001 | 0.045 | 0.002 | 0.233
compid | compid | PGD21_LAB_349 | MHDD0501 | 8938.76 | 24763653 | 1923703 | PGD21_LAB_34 | PGD2021 | 34.88 | 13.09 | 14.44 | -99 | 88.53 | 92.97 | 74.79 | 70.38 | 11.42 | 13.78 | 56.57 | 0.13 | 45.38 | 2.45 | 4.74 | 6.22 | 6.75 | Granodiorita | Argilica Ava | AAS | C5 | 1 | 5 | 5 | 3 | 3 | 3 | 3 | 3 | 23 | 5 | 0.458 | -99 | 0.181 | 0.1 | 12178 | 11423 | 0 | 3.99 | 0.32 | 0 | 0.37 | 2.84 | 9.94 | 0 | 0 | 0.001 | 0.023 | 0.02 | 0.14 | 0.01 | 2.47 | 0.001 | 0.057 | 0.001 | 0.136
compid | compid | PGD21_LAB_350 | MHDD0510 | 8825364 | 24714987 | 1992121 | PGD21_LAB_35 | PGD2021 | 32.17 | 15.53 | 17.12 | 0.14 | 86.18 | 86.92 | 81.16 | 91.15 | 10.96 | 10.78 | 52.18 | 0.09 | 38.16 | 1.61 | 2.47 | 5.37 | 6.96 | Granodiorita | Argilica Ava | BAS | C1 | 0 | 4 | 4 | 5 | 4 | 6 | 6 | 2 | 5 | 6 | 0.608 | -99 | 0.311 | 0.315 | 9776 | 10957 | 0 | 0.59 | 1.48 | 0 | 0.35 | 0.2 | 4.83 | 0 | 0 | 0.001 | 0.017 | 0.02 | 0.25 | 0.04 | 10.34 | 0.003 | 0.064 | 0.001 | 0.23
compid | compid | PGD21_LAB_351 | MHDD0510 | 8841403 | 24700765 | 1956003 | PGD21_LAB_35 | PGD2021 | 36.48 | 15.03 | 16.57 | 0.15 | 70.67 | 55.77 | 58.56 | 74.23 | 9.81 | 17.1 | 56.9 | 0.13 | 46.79 | 2.34 | 4.54 | 9.43 | 7.01 | Granodiorita | Argilica Ava | BAS | C1 | 0 | 4 | 4 | 5 | 4 | 6 | 6 | 2 | 5 | 6 | 0.265 | -99 | 0.15 | 0.149 | 9286 | 9806 | -99 | -99 | -99 | -99 | -99 | -99 | -99 | -99 | -99 | 0.001 | 0.012 | 0.02 | 0.2 | 0.04 | 9.93 | 0.001 | 0.022 | 0.001 | 0.125
compid | compid | PGD21_LAB_352 | MHDD0408 | 9030198 | 24610982 | 1932982 | PGD21_LAB_35 | PGD2021 | 27.35 | 13.39 | 14.76 | -99 | 87.54 | 95.47 | 70.12 | 80.68 | 13.15 | 17.98 | 57.4 | 0.19 | 50.97 | 2.56 | 4.72 | 8.48 | 6.61 | Porfido Cuar | Argilica Ava | BAS | C5 | 0 | 5 | 5 | 5 | 4 | 5 | 5 | 2 | 5 | 6 | 0.549 | -99 | 0.268 | 0.189 | 12549 | 13.15 | 0 | 1.12 | 0.38 | 0 | 0.34 | 0.32 | 5.68 | 0 | 0 | 0.001 | 0.028 | 0.03 | 1.83 | 0.03 | 3.05 | 0.001 | 0.032 | 0 | 0.25
compid | compid | PGD21_LAB_353 | MHDD0408 | 9033402 | 24610952 | 1925379 | PGD21_LAB_35 | PGD2021 | 22.19 | 12.87 | 14.19 | 0.14 | 80.54 | 95.81 | 70.89 | 81.75 | 13.58 | 24.24 | 59.49 | 0.2 | 54.71 | 1.83 | 3.67 | 7.88 | 6.76 | Granodiorita | Argilica Ava | BAS | C5 | 0 | 5 | 5 | 5 | 4 | 5 | 5 | 2 | 5 | 6 | 0.36 | -99 | 0.179 | 0.122 | 11719 | 13576 | 0 | 1.12 | 0.38 | 0 | 0.34 | 0.32 | 5.68 | 0 | 0 | 0.001 | 0.028 | 0.03 | 1.83 | 0.03 | 3.05 | 0.001 | 0.032 | 0 | 0.25
compid | compid | PGD21_LAB_354 | MHDD0408 | 9038347 | 24610842 | 1913628 | PGD21_LAB_35 | PGD2021 | 33.5 | 13.54 | 14.92 | -99 | 83.47 | 72.36 | 66.94 | 79.46 | 10.93 | 17.83 | 56.89 | 0.17 | 49.32 | 3.43 | 6.36 | 10.68 | 6.88 | Granodiorita | Filica | BAS | C1 | 0 | 3 | 3 | 5 | 4 | 6 | 6 | 2 | 4 | 3 | 0.649 | -99 | 0.327 | 0.299 | 11651 | 10.93 | 0 | 1.48 | 0.39 | 0 | 0.26 | 0.02 | 7.28 | 0 | 0 | 0.001 | 0.03 | 0.04 | 0.24 | 0.03 | 3.28 | 0.001 | 0.041 | 0.001 | 0.244
compid | compid | PGD21_LAB_355 | MHDD0408 | 9042.71 | 24610727 | 1903259 | PGD21_LAB_35 | PGD2021 | 37.95 | 13.94 | 15.36 | 0.21 | 75.95 | 64.14 | 68.06 | 80.47 | 13.21 | 19.06 | 57.25 | 0.2 | 53.18 | 0.96 | 2.68 | 4.64 | 6.73 | Granodiorita | Argilica Ava | BAS | C5 | 0 | 5 | 5 | 5 | 4 | 5 | 5 | 2 | 5 | 6 | 0.315 | -99 | 0.18 | 0.171 | 13749 | 13212 | 0 | 0.32 | 0.51 | 0 | 0.52 | 0.49 | 5.3 | 0.01 | 0 | 0.001 | 0.028 | 0.03 | 0.55 | 0.04 | 3.56 | 0.001 | 0.064 | 0 | 0.236
compid | compid | PGD21_LAB_356 | MHDD0408 | 9047672 | 24610612 | 1891515 | PGD21_LAB_35 | PGD2021 | 38.9 | 14.39 | 15.87 | -99 | 90.12 | 77.8 | 77.35 | 88.43 | 11.61 | 12.4 | 55.76 | 0.14 | 44.36 | 2.25 | 8.62 | 13.63 | 7.06 | Granodiorita | Filica | BAS | C1 | 1 | 3 | 3 | 4 | 4 | 6 | 6 | 2 | 4 | 3 | 1887 | -99 | 0.751 | 0.634 | 12334 | 11613 | 0 | 0.32 | 0.51 | 0 | 0.52 | 0.49 | 5.3 | 0.01 | 0 | 0.001 | 0.028 | 0.03 | 0.55 | 0.04 | 3.56 | 0.001 | 0.064 | 0 | 0.236
compid | compid | PGD21_LAB_357 | MHDD0272 | 9031.17 | 24775329 | 1893778 | PGD21_LAB_35 | PGD2021 | 29.39 | 15.45 | 17.03 | -99 | 86.46 | 82.24 | 83.55 | 94.32 | 12.99 | 26.04 | 59.68 | 0.22 | 53.76 | 3.1 | 5.63 | 8.41 | 8.03 | Granodiorita | Filica | BAS | C1 | 0 | 3 | 3 | 5 | 4 | 6 | 6 | 2 | 4 | 3 | 1.23 | -99 | 0.559 | 0.537 | 13.95 | 12994 | 0.15 | 0.25 | 0.03 | 0 | 0.27 | 0.1 | 12.79 | 0 | 0 | 0.001 | 0.021 | 0.09 | 0.71 | 0.05 | 8.49 | 0.002 | 0.023 | 0.001 | 0.202
compid | compid | PGD21_LAB_358 | MHDD0279 | 8919965 | 24898479 | 1913068 | PGD21_LAB_35 | PGD2021 | 18.47 | 13.03 | 14.36 | -99 | 91.81 | 92.64 | 66.71 | 48 | 10.54 | 23.82 | 56.62 | 0.23 | 51.3 | 1.75 | 3.52 | 8.62 | 7.75 | Granodiorita | Argilica Ava | AAS | C5 | 1 | 5 | 5 | 3 | 3 | 3 | 3 | 3 | 23 | 5 | 0.721 | -99 | 0.304 | 0.203 | 10793 | 10543 | 0.23 | 0.19 | 0.03 | 0 | 0.24 | 1.23 | 7.44 | 0.05 | 0.92 | 0.001 | 0.24 | 0.02 | 0.86 | 0.05 | 4.15 | 0.001 | 0.056 | 0.014 | 0.113
compid | compid | PGD21_LAB_359 | MHDD0279 | 8924477 | 24898492 | 1907077 | PGD21_LAB_35 | PGD2021 | 24.21 | 11.68 | 12.88 | -99 | 92.65 | 96.38 | 76.12 | 80.77 | 15.79 | 26.64 | 55.53 | 0.29 | 53.36 | 3.41 | 5.93 | 9.95 | 7.63 | Granodiorita | Argilica Ava | AAS | C5 | 1 | 5 | 5 | 3 | 3 | 3 | 3 | 3 | 23 | 5 | 0.838 | -99 | 0.368 | 0.226 | 15433 | 15789 | 0.24 | 0.2 | 0.06 | 0 | 0.18 | 1.48 | 7.82 | 0.04 | 0.31 | 0.001 | 0.282 | 0.02 | 4.18 | 0.09 | 7.93 | 0.001 | 0.032 | 0.012 | 0.069
compid | compid | PGD21_LAB_360 | MHDD0279 | 8933065 | 24898483 | 1895706 | PGD21_LAB_36 | PGD2021 | 24.12 | 13.64 | 15.04 | -99 | 90.56 | 88.03 | 76.15 | 82.54 | 12.67 | 17.69 | 55.62 | 0.22 | 45.46 | 2.58 | 6.31 | 14.07 | 7.81 | Granodiorita | Filica | AAS | C1 | 1 | 3 | 3 | 4 | 3 | 4 | 4 | 3 | 5 | 3 | 1796 | -99 | 0.758 | 0.598 | 12755 | 12672 | 0.05 | 0.3 | 0.02 | 0 | 0.16 | 0.3 | 8.35 | 0.01 | 0.01 | 0.001 | 0.044 | 0.02 | 0.55 | 0.05 | 8.15 | 0.001 | 0.03 | 0.003 | 0.109
compid | compid | PGD21_LAB_361 | MHDD0280 | 8861711 | 25025261 | 1986844 | PGD21_LAB_36 | PGD2021 | 26.36 | 15.49 | 17.08 | -99 | 95.15 | 69.93 | 81.35 | 72.01 | 14.85 | 12.6 | 53.18 | 0.14 | 38.88 | 2.08 | 7.8 | 14.57 | 7.95 | Granodiorita | Filica | BAS | C5 | 1 | 3 | 3 | 4 | 4 | 5 | 5 | 2 | 4 | 3 | 1662 | -99 | 0.655 | 0.55 | 15211 | 14852 | -99 | -99 | -99 | -99 | -99 | -99 | -99 | -99 | -99 | 0.001 | 0.074 | 0.01 | 0.17 | 0.02 | 7.67 | 0.001 | 0.074 | 0.002 | 0.214
compid | compid | PGD21_LAB_381 | MHDD0268 | 9002.93 | 24676782 | 1995881 | PGD21_LAB_38 | PGD2021 | 17.7 | 10.5 | 11.58 | -99 | 93.24 | 94.94 | 87.22 | 89.8 | 16.31 | 17.38 | 59.61 | 0.15 | 45.67 | 4.45 | 5.46 | 13.37 | 7.33 | Granodiorita | Argilica Ava | AAS | C1 | 1 | 4 | 4 | 4 | 3 | 4 | 4 | 3 | 5 | 6 | 2596 | -99 | 1003 | 0.68 | 17998 | 16314 | 0 | 0.2 | 0.08 | 0 | 0.31 | 0.09 | 9.21 | 0 | 0.04 | 0 | 0.025 | 0.02 | 0.18 | 0.01 | 5.47 | 0.001 | 0.061 | 0 | 0.269
compid | compid | PGD21_LAB_382 | MHDD0268 | 9054275 | 24676.26 | 1902578 | PGD21_LAB_38 | PGD2021 | 17.78 | 12.92 | 14.24 | -99 | 95.3 | 96.15 | 89.58 | 84.9 | 11.08 | 13.97 | 55.36 | 0.25 | 47.06 | 4.29 | 6.93 | 10.38 | 7.27 | Granodiorita | Argilica Ava | AAS | C5 | 1 | 5 | 5 | 3 | 3 | 3 | 3 | 3 | 23 | 5 | 4057 | -99 | 1445 | 1173 | 11668 | 11079 | 0.47 | 0.93 | 0.18 | 0 | 0.45 | 0.48 | 11.23 | 0.02 | 0.23 | 0.001 | 0.063 | 0.04 | 0.77 | 0.09 | 6.33 | 0.001 | 0.027 | 0.005 | 0.301
compid | compid | PGD21_LAB_383 | MHDD0268 | 9058611 | 24676207 | 1894692 | PGD21_LAB_38 | PGD2021 | 30.6 | 14.95 | 16.48 | -99 | 92.68 | 65.87 | 84.47 | 94.95 | 14.93 | 12.55 | 58.04 | 0.11 | 40.39 | 3.25 | 5.59 | 9.95 | 7.64 | Dacita | Filica | BAS | C1 | 1 | 3 | 3 | 4 | 4 | 6 | 6 | 2 | 4 | 3 | 2451 | -99 | 0.944 | 0.86 | 14808 | 14927 | 0.47 | 0.93 | 0.18 | 0 | 0.45 | 0.48 | 11.23 | 0.02 | 0.23 | 0.001 | 0.063 | 0.04 | 0.77 | 0.09 | 6.33 | 0.001 | 0.027 | 0.005 | 0.301
compid | compid | PGD21_LAB_384 | MHDD0483 | 8958668 | 23853.98 | 2158807 | PGD21_LAB_38 | PGD2021 | 32.12 | 14.13 | 15.58 | 0.1 | 84.94 | 71.43 | 81.48 | 81.95 | 14.47 | 3.52 | 48.47 | 0.07 | 31.44 | 6.79 | 9.18 | 17.35 | 8.37 | Andesita | Argilica Ava | MIX | C5 | 0 | 1 | 1 | 2 | 2 | 2 | 2 | 1 | 1 | 1 | 0.443 | -99 | 0.219 | 0.225 | 14151 | 14469 | 0 | 0.43 | 0.03 | 0 | 0.16 | 0.15 | 6.34 | 0.01 | 0 | 0.001 | 0.032 | 0.11 | 1.12 | 0.11 | 2.62 | 0.001 | 0.074 | 0.031 | 0.11
compid | compid | PGD21_LAB_385 | MHDD0483 | 8964426 | 23854005 | 2149143 | PGD21_LAB_38 | PGD2021 | 40.13 | 14.22 | 15.68 | 0.06 | 86.97 | 58.25 | 71.52 | 89.31 | 12.24 | 1.84 | 45.93 | 0.07 | 29.8 | 10.68 | 15.68 | 38.01 | 8.52 | Andesita | Filica | BAS | C5 | 0 | 3 | 3 | 5 | 4 | 5 | 5 | 2 | 4 | 2 | 1097 | -99 | 0.472 | 0.762 | 11212 | 12243 | 0 | 0.36 | 0 | 0 | 0.14 | 0.17 | 6.47 | 0.01 | 0 | 0.001 | 0.029 | 0.01 | 1.13 | 0.07 | 3.93 | 0.001 | 0.095 | 0.008 | 0.15
compid | compid | PGD21_LAB_386 | MHDD0483 | 8969034 | 23854026 | 2141412 | PGD21_LAB_38 | PGD2021 | 30.79 | 13.76 | 15.18 | -99 | 82.44 | 40.9 | 50.93 | 64.39 | 10.34 | 2.94 | 44.74 | 0.1 | 30.7 | 10.99 | 20.26 | 35.75 | 8.5 | Andesita | Filica | BAS | C1 | 0 | 3 | 3 | 5 | 4 | 6 | 6 | 2 | 4 | 2 | 1099 | -99 | 0.467 | 0.894 | 8649 | 10342 | 0 | 0.42 | 0.01 | 0 | 0.18 | 0.07 | 5.79 | 0.01 | 0 | 0.001 | 0.016 | 0.01 | 2 | 0.06 | 3.74 | 0.001 | 0.094 | 0 | 0.282
compid | compid | PGD21_LAB_387 | MHDD0483 | 8971719 | 23854041 | 2136.9 | PGD21_LAB_38 | PGD2021 | 20.5 | 10.7 | 11.79 | -99 | 56.55 | 19.37 | 43.46 | 20.4 | 8.77 | 0.79 | 39.04 | 0.19 | 29.27 | 16.43 | 19.56 | 28.02 | 8.56 | Andesita | Filica | MIX | C1 | 0 | 1 | 1 | 2 | 1 | 1 | 1 | 1 | 1 | 1 | 1102 | -99 | 0.46 | 0.495 | 9507 | 8766 | 0 | 0 | 0 | 0 | 0.25 | 0.62 | 5.3 | 0.01 | 0 | 0.001 | 0.017 | 0.01 | 0.3 | 0.03 | 2.91 | 0.001 | 0.074 | 0 | 0.281
compid | compid | PGD21_LAB_388 | MHDD0487 | 8847905 | 23879948 | 2186562 | PGD21_LAB_38 | PGD2021 | 33.47 | 14.53 | 16.02 | 0.03 | 68.86 | 46.35 | 68.35 | 52.52 | 12.59 | 0.47 | 34.94 | 0.09 | 26.19 | 13.63 | 22.59 | 35.47 | 8.69 | Andesita | Filica | BAS | C5 | 0 | 3 | 3 | 5 | 4 | 5 | 5 | 2 | 4 | 2 | 1024 | -99 | 0.411 | 0.403 | 12408 | 12585 | 0 | 0.76 | 0 | 0 | 0.17 | 0.13 | 5.56 | 0.01 | 0 | 0.001 | 0.018 | 0.02 | 0.75 | 0.11 | 4.77 | 0.002 | 0.093 | 0 | 0.209
compid | compid | PGD21_LAB_389 | MHDD0487 | 8849716 | 23879989 | 2181634 | PGD21_LAB_38 | PGD2021 | 27.13 | 13.24 | 14.6 | -99 | 69.6 | 29.31 | 70.88 | 21.78 | 15.27 | 1.07 | 37.83 | 0.31 | 30.09 | 17.79 | 26.66 | 48.85 | 8.72 | Andesita | Filica | BAS | C1 | 0 | 3 | 3 | 5 | 4 | 6 | 6 | 2 | 4 | 2 | 0.911 | -99 | 0.407 | 0.392 | 16594 | 15274 | 0 | 0.76 | 0 | 0 | 0.17 | 0.13 | 5.56 | 0.01 | 0 | 0.001 | 0.018 | 0.02 | 0.75 | 0.11 | 4.77 | 0.002 | 0.093 | 0 | 0.209
compid | compid | PGD21_LAB_390 | MHDD0487 | 8851529 | 23880029 | 2176707 | PGD21_LAB_39 | PGD2021 | 31.81 | 10.82 | 11.93 | 0.02 | 65.85 | 21.39 | 59.44 | 16.73 | 9.47 | 0.86 | 38.4 | 0.23 | 29.98 | 19.27 | 27.15 | 51.01 | 8.74 | Andesita | Filica | BAS | C5 | 0 | 3 | 3 | 5 | 4 | 5 | 5 | 2 | 4 | 2 | 1.58 | -99 | 0.55 | 0.463 | 9.74 | 9474 | 0 | 0.49 | 0 | 0 | 0.19 | 0.14 | 7.65 | 0 | 0 | 0.001 | 0.02 | 0.02 | 0.78 | 0.04 | 3.04 | 0.003 | 0.094 | 0.003 | 0.15
compid | compid | PGD21_LAB_391 | MHDD0487 | 8853603 | 23880074 | 2171077 | PGD21_LAB_39 | PGD2021 | 41.73 | 11.91 | 13.13 | -99 | 70.35 | 29.15 | 53.4 | 11.8 | 8.1 | 4.72 | 45.99 | 0.48 | 37.87 | 4.49 | 5.39 | 7.34 | 8.89 | Andesita | Filica | MIX | C1 | 0 | 1 | 1 | 2 | 1 | 1 | 1 | 1 | 1 | 1 | 1974 | -99 | 0.74 | 0.739 | 8017 | 8101 | 0 | 0.28 | 0 | 0 | 0.26 | 0.08 | 7.59 | 0.01 | 0 | 0.001 | 0.018 | 0.05 | 0.41 | 0.05 | 3.18 | 0.003 | 0.159 | 0 | 0.198
compid | compid | PGD21_LAB_392 | MHDD0487 | 8858792 | 23880171 | 2157003 | PGD21_LAB_39 | PGD2021 | 32.52 | 11.75 | 12.95 | 0.01 | 74.51 | 72.93 | 67.59 | 28.52 | 10.38 | 0.76 | 40.03 | 0.13 | 30.09 | 12.54 | 14.47 | 22.42 | 8.8 | Andesita | Filica | BAS | C1 | 0 | 3 | 3 | 5 | 4 | 6 | 6 | 2 | 4 | 2 | 1781 | -99 | 0.705 | 0.683 | 10267 | 10382 | 0 | 0.41 | 0 | 0 | 0.37 | 0.04 | 5.56 | 0.01 | 0.01 | 0.001 | 0.029 | 0.16 | 1.23 | 0.1 | 3.19 | 0.003 | 0.118 | 0.002 | 0.498
compid | compid | PGD21_LAB_393 | MHDD0487 | 8862169 | 23880222 | 2147857 | PGD21_LAB_39 | PGD2021 | 36.77 | 13.82 | 15.23 | -99 | 87.07 | 65.73 | 86.36 | 92.8 | 16.09 | 1.93 | 46.71 | 0.08 | 32.6 | 9.52 | 15.28 | 21.95 | 8.79 | Andesita | Argilica Ava | AAS | BHX | 0 | 5 | 5 | 5 | 3 | 3 | 3 | 3 | 23 | 4 | 0.656 | -99 | 0.328 | 0.305 | 16142 | 16092 | 0 | 0.43 | 0.02 | 0 | 0.55 | 0.03 | 6.22 | 0 | 0.01 | 0.001 | 0.03 | 0.16 | 1.34 | 0.11 | 4.47 | 0.001 | 0.144 | 0.002 | 0.381
compid | compid | PGD21_LAB_394 | MHDD0487 | 8863994 | 23880246 | 2142935 | PGD21_LAB_39 | PGD2021 | 39.9 | 13.96 | 15.39 | -99 | 87.57 | 77.83 | 60.27 | 67.17 | 12.12 | 1.15 | 42.41 | 0.05 | 29.58 | 3.07 | 18.01 | 21.21 | 8.91 | Andesita | Filica | BAS | C5 | 0 | 3 | 3 | 5 | 4 | 5 | 5 | 2 | 4 | 2 | 1041 | -99 | 0.468 | 0.454 | 11505 | 12118 | 0 | 0.61 | 0.05 | 0 | 0.42 | 0.04 | 6.05 | 0.01 | 0.02 | 0.001 | 0.103 | 0.14 | 2.04 | 0.17 | 4.22 | 0.001 | 0.13 | 0.001 | 0.348
compid | compid | PGD21_LAB_395 | MHDD0487 | 8865826 | 23880268 | 2138015 | PGD21_LAB_39 | PGD2021 | 22.5 | 9.97 | 10.99 | -99 | 75.49 | 87.26 | 65.96 | 70.24 | 11.44 | 2.35 | 47.29 | 0.07 | 32.9 | 9.72 | 14.22 | 20.79 | 8.41 | Andesita | Argilica Ava | BAS | C5 | 0 | 5 | 5 | 5 | 4 | 5 | 5 | 2 | 6 | 6 | 0.628 | -99 | 0.315 | 0.293 | 11.71 | 11.44 | 0 | 0.61 | 0.05 | 0 | 0.42 | 0.04 | 6.05 | 0.01 | 0.02 | 0.001 | 0.103 | 0.14 | 2.04 | 0.17 | 4.22 | 0.001 | 0.13 | 0.001 | 0.348
compid | compid | PGD21_LAB_396 | MHDD0487 | 8871337 | 23880334 | 2123261 | PGD21_LAB_39 | PGD2021 | 20.41 | 12.42 | 13.69 | 0.04 | 75.53 | 84.08 | 70.19 | 80.54 | 16.4 | 6.01 | 54.88 | 0.15 | 43.77 | 5.16 | 9.68 | 14.59 | 8.35 | Brecha Hidro | Argilica Ava | AAS | C5 | 0 | 5 | 5 | 5 | 3 | 3 | 3 | 3 | 23 | 5 | 0.352 | -99 | 0.201 | 0.193 | 16399 | 16401 | 0 | 0.68 | 0.04 | 0 | 0.47 | 0.04 | 6.86 | 0.01 | 0.03 | 0.001 | 0.069 | 0.02 | 1.98 | 0.09 | 2.84 | 0.001 | 0.056 | 0.001 | 0.354
compid | compid | PGD21_LAB_397 | MHDD0487 | 8873.95 | 23880354 | 2116.23 | PGD21_LAB_39 | PGD2021 | 18.47 | 8.87 | 9.78 | -99 | 69.99 | 66.68 | 53.86 | 65.53 | 14.29 | 0.97 | 38.61 | 0.07 | 26.48 | 12.24 | 16.76 | 26.8 | 8.38 | Andesita | Filica | BAS | C1 | 0 | 3 | 3 | 5 | 4 | 6 | 6 | 2 | 4 | 2 | 1799 | -99 | 0.682 | 0.63 | 16288 | 14293 | 0 | 0.68 | 0.04 | 0 | 0.47 | 0.04 | 6.86 | 0.01 | 0.03 | 0.001 | 0.069 | 0.02 | 1.98 | 0.09 | 2.84 | 0.001 | 0.056 | 0.001 | 0.354
compid | compid | PGD21_LAB_398 | MHDD0487 | 8877882 | 23880378 | 2105.69 | PGD21_LAB_39 | PGD2021 | 43.01 | 13.81 | 15.22 | -99 | 87.7 | 85.54 | 82.3 | 85.53 | 13.04 | 1.22 | 42.67 | 0.05 | 27.65 | 4.5 | 5.32 | 7.79 | 8.37 | Andesita | Filica | BAS | C5 | 0 | 3 | 3 | 5 | 4 | 5 | 5 | 2 | 4 | 2 | 2501 | -99 | 0.944 | 0.821 | 12543 | 13043 | 0 | 0.52 | 0.02 | 0 | 0.39 | 0.04 | 6.54 | 0.01 | 0.02 | 0.001 | 0.048 | 0.02 | 1.4 | 0.08 | 2.89 | 0.001 | 0.096 | 0.005 | 0.381
compid | compid | PGD21_LAB_399 | MHDD0487 | 8879989 | 23880389 | 2100072 | PGD21_LAB_39 | PGD2021 | 28.38 | 11.85 | 13.07 | -99 | 81.02 | 86.05 | 80.44 | 86.25 | 15.75 | 2.7 | 46.71 | 0.05 | 31.36 | 4.51 | 5.39 | 6.46 | 8.23 | Andesita | Argilica Ava | AAS | C5 | 0 | 5 | 5 | 5 | 3 | 3 | 3 | 3 | 6 | 5 | 0.46 | -99 | 0.248 | 0.227 | 15872 | 15746 | 0 | 0.52 | 0.02 | 0 | 0.39 | 0.04 | 6.54 | 0.01 | 0.02 | 0.001 | 0.048 | 0.02 | 1.4 | 0.08 | 2.89 | 0.001 | 0.096 | 0.005 | 0.381
compid | compid | PGD21_LAB_400 | MHDD0454 | 9291938 | 24379.4 | 2155181 | PGD21_LAB_40 | PGD2021 | 32.3 | 13.67 | 15.07 | -99 | 88.76 | 90.58 | 92.32 | 86.03 | 13.65 | 2.32 | 46.18 | 0.04 | 24.74 | 15.44 | 16.68 | 21.63 | 8 | Andesita | Argilica Ava | BAS | C1 | 1 | 4 | 4 | 4 | 4 | 6 | 6 | 2 | 6 | 6 | 2203 | -99 | 0.832 | 0.912 | 13705 | 13.65 | 0 | 0.47 | 0.03 | 0 | 0.46 | 0.16 | 7.24 | 0.01 | 0 | 0.001 | 0.033 | 0.04 | 0.53 | 0.03 | 5.87 | 0.001 | 0.202 | 0.004 | 0.332
compid | compid | PGD21_LAB_401 | MHDD0454 | 9294915 | 24376584 | 2143903 | PGD21_LAB_40 | PGD2021 | 30 | 12.47 | 13.75 | -99 | 87.72 | 83.18 | 70.05 | 85.56 | 13.49 | 3.71 | 47.9 | 0.04 | 25.26 | 0.58 | 7.53 | 19.43 | 7.99 | Andesita | Argilica Ava | BAS | C1 | 0 | 4 | 4 | 5 | 4 | 6 | 6 | 2 | 6 | 6 | 1111 | -99 | 0.474 | 0.43 | 11912 | 13487 | 0 | 0.27 | 0.02 | 0 | 0.45 | 0.25 | 6.93 | 0.01 | 0 | 0.001 | 0.034 | 0.03 | 0.43 | 0.03 | 6.23 | 0.001 | 0.163 | 0.003 | 0.287
compid | compid | PGD21_LAB_402 | MHDD0454 | 9299854 | 24371764 | 2124865 | PGD21_LAB_40 | PGD2021 | 43.93 | 14.01 | 15.44 | -99 | 92.67 | 95.55 | 91.69 | 90.92 | 13.38 | 5.08 | 47.9 | 0.04 | 24.51 | 0.91 | 1.82 | 2.56 | 8.4 | Andesita | Filica | AAS | C1 | 1 | 3 | 3 | 4 | 3 | 4 | 4 | 3 | 6 | 2 | 1942 | -99 | 0.74 | 0.605 | 12485 | 13376 | 0 | 0.27 | 0.03 | 0 | 0.57 | 0.16 | 6.77 | 0.01 | 0 | 0.001 | 0.028 | 0.03 | 0.51 | 0.04 | 3.71 | 0.001 | 0.172 | 0.002 | 0.361
compid | compid | PGD21_LAB_403 | MHDD0511 | 9057842 | 24440585 | 2060239 | PGD21_LAB_40 | PGD2021 | 48.53 | 14.72 | 16.23 | 0.25 | 87.34 | 89.92 | 78.33 | 84.91 | 9.44 | 17.04 | 53.99 | 0.21 | 48.26 | 1.08 | 3.82 | 9.52 | 7.37 | Granodiorita | Argilica Ava | AAS | C1 | 0 | 4 | 4 | 5 | 3 | 4 | 4 | 3 | 5 | 6 | 0.541 | -99 | 0.263 | 0.229 | 9246 | 9444 | 0 | 0.13 | 0.07 | 0 | 0.59 | 0.1 | 6.12 | 0 | 0.06 | 0.001 | 0.045 | 0.03 | 0.12 | 0.01 | 2.54 | 0.002 | 0.099 | 0.001 | 0.342
compid | compid | PGD21_LAB_406 | MHDD0459 | 9009193 | 24300667 | 2149.88 | PGD21_LAB_40 | PGD2021 | 54.34 | 14.3 | 15.77 | -99 | 93.25 | 93.03 | 92.14 | 94.42 | 22.46 | 16.61 | 52.56 | 0.14 | 41.74 | 3.44 | 4.14 | 26.29 | 7.29 | Porfido Feld | Filica | BAS | C5 | 1 | 3 | 3 | 4 | 4 | 5 | 5 | 2 | 4 | 3 | 1343 | -99 | 0.56 | 0.487 | 22842 | 22457 | 0 | 1.11 | 0.23 | 0 | 0.31 | 0.65 | 7.57 | 0.02 | 0.15 | 0.001 | 0.024 | 0.03 | 0.82 | 0.04 | 4.12 | 0.001 | 0.079 | 0.005 | 0.574
compid | compid | PGD21_LAB_407 | MHDD0455 | 9243957 | 24363.5 | 2202451 | PGD21_LAB_40 | PGD2021 | 58.87 | 15.97 | 17.61 | -99 | 87.76 | 64.52 | 89.67 | 90.24 | 11.03 | 21.48 | 53.94 | 0.24 | 47.65 | 2.92 | 6.05 | 9.23 | 8.54 | Andesita | Filica | BAS | C1 | 0 | 3 | 3 | 5 | 4 | 6 | 6 | 2 | 4 | 2 | 1924 | -99 | 0.786 | 0.767 | 11.01 | 11031 | 0 | 0.57 | 0.07 | 0 | 0.54 | 0.31 | 8.49 | 0 | 0 | 0.001 | 0.018 | 0.06 | 0.55 | 0.07 | 2.58 | 0.001 | 0.131 | 0.001 | 0.174
compid | compid | PGD21_LAB_408 | MHDD0455 | 9247.84 | 24361067 | 2193845 | PGD21_LAB_40 | PGD2021 | 47.89 | 17.7 | 19.52 | 0.15 | 88.62 | 69.03 | 76.68 | 88.29 | 10.18 | 7.62 | 51.4 | 0.12 | 38.41 | 2.38 | 4.28 | 3.34 | 8.38 | Andesita | Filica | BAS | C1 | 1 | 3 | 3 | 4 | 4 | 6 | 6 | 2 | 4 | 2 | 3.98 | -99 | 1406 | 1287 | 10462 | 10181 | 0 | 0.57 | 0.07 | 0 | 0.54 | 0.31 | 8.49 | 0 | 0 | 0.001 | 0.018 | 0.06 | 0.55 | 0.07 | 2.58 | 0.001 | 0.131 | 0.001 | 0.174
compid | compid | PGD21_LAB_409 | MHDD0455 | 9249977 | 24359829 | 2189212 | PGD21_LAB_40 | PGD2021 | 23.81 | 13.76 | 15.17 | -99 | 91.44 | 57.26 | 81.43 | 82.2 | 26.76 | 5.12 | 43.66 | 0.1 | 31.44 | 3.34 | 5.55 | 11.78 | 8.37 | Andesita | Argilica | BAS | C5 | 1 | 5 | 5 | 4 | 4 | 5 | 5 | 2 | 6 | 6 | 1296 | -99 | 0.532 | 0.477 | 28669 | 26758 | 0 | 0.45 | 0.07 | 0 | 0.4 | 0.31 | 8.68 | 0.01 | 0 | 0.001 | 0.016 | 0.08 | 0.62 | 0.07 | 3.05 | 0.002 | 0.132 | 0.002 | 0.29
compid | compid | PGD21_LAB_410 | MHDD0455 | 9254505 | 24357074 | 2179289 | PGD21_LAB_41 | PGD2021 | 35.98 | 16.39 | 18.07 | 0.11 | 91.4 | 85.37 | 91.26 | 86.4 | 25.19 | 3.67 | 47.39 | 0.08 | 33.24 | 6.26 | 10.31 | 17.09 | 8.55 | Brecha Hidro | Filica | BAS | C5 | 1 | 3 | 3 | 4 | 4 | 5 | 5 | 2 | 4 | 3 | 0.778 | -99 | 0.351 | 0.349 | 26257 | 25186 | 0 | 0.51 | 0.01 | 0 | 0.32 | 0.23 | 5.73 | 0.01 | 0 | 0.001 | 0.02 | 0.05 | 0.64 | 0.06 | 3.55 | 0.002 | 0.132 | 0.002 | 0.157
compid | compid | PGD21_LAB_411 | MHDD0514 | 9285306 | 24366618 | 2145205 | PGD21_LAB_41 | PGD2021 | 17.44 | 10.76 | 11.86 | -99 | 86.87 | 88.19 | 83.47 | 79.74 | 12.3 | 0.99 | 29.9 | 0.06 | 22.96 | 10.5 | 12.6 | 20.89 | 8.05 | Andesita | Argilica | BAS | C5 | 0 | 5 | 5 | 5 | 4 | 5 | 5 | 2 | 6 | 6 | 1304 | -99 | 0.527 | 0.485 | 12001 | 12303 | 0 | 1.19 | 0.07 | 0 | 0.51 | 0.37 | 8.65 | 0.02 | 0 | 0.001 | 0.035 | 0.05 | 0.34 | 0.05 | 4.11 | 0.001 | 0.188 | 0.005 | 0.301
compid | compid | PGD21_LAB_412 | MHDD0514 | 9287.55 | 24364498 | 2138.37 | PGD21_LAB_41 | PGD2021 | 29.83 | 13.16 | 14.51 | -99 | 87.97 | 68.14 | 69.44 | 85.43 | 11.79 | 10.56 | 49.97 | 0.09 | 36.55 | 4.58 | 7.77 | 8.81 | 7.77 | Andesita | Argilica | BAS | C5 | 0 | 5 | 5 | 5 | 4 | 5 | 5 | 2 | 6 | 6 | 1078 | -99 | 0.5 | 0.469 | 11517 | 11791 | 0 | 0.93 | 0.11 | 0 | 0.5 | 0.14 | 6.63 | 0.02 | 0 | 0.001 | 0.029 | 0.06 | 0.76 | 0.04 | 7.71 | 0.001 | 0.159 | 0.007 | 0.247
compid | compid | PGD21_LAB_413 | MHDD0436 | 8694422 | 24347557 | 2216346 | PGD21_LAB_41 | PGD2021 | 45.74 | 15.71 | 17.32 | -99 | 82.48 | 44.84 | 50.29 | 56.11 | 7.22 | 7.14 | 48.88 | 0.15 | 39.84 | 1.55 | 2.88 | 7.97 | 8.37 | Brecha Volca | Propilitica | BAS | C5 | 0 | 5 | 5 | 5 | 4 | 5 | 5 | 2 | 5 | 6 | 3647 | -99 | 1308 | 1108 | 7532 | 7221 | 0 | 0.57 | 0.07 | 0 | 0.38 | 0.1 | 7.87 | 0.01 | 0 | 0.001 | 0.089 | 0.01 | 1.47 | 0.2 | 2.81 | 0.002 | 0.065 | 0.003 | 0.142
compid | compid | PGD21_LAB_414 | MHDD0436 | 8696823 | 24347366 | 2209244 | PGD21_LAB_41 | PGD2021 | 64.78 | 16.79 | 18.51 | -99 | 82.13 | 87.49 | 72.75 | 57.6 | 8.71 | 26.88 | 56.22 | 0.15 | 44.57 | 3.97 | 4.65 | 6.39 | 8.34 | Andesita | Filica | AAS | C5 | 0 | 3 | 3 | 5 | 3 | 3 | 3 | 3 | 6 | 2 | 0.538 | -99 | 0.284 | 0.232 | 9164 | 8706 | 0 | 0.57 | 0.07 | 0 | 0.38 | 0.1 | 7.87 | 0.01 | 0 | 0.001 | 0.089 | 0.01 | 1.47 | 0.2 | 2.81 | 0.002 | 0.065 | 0.003 | 0.142
compid | compid | PGD21_LAB_415 | MHDD0456 | 9158636 | 24341304 | 2215953 | PGD21_LAB_41 | PGD2021 | 35.37 | 16.53 | 18.22 | -99 | 94.73 | 82.96 | 86.53 | 91.93 | 22.6 | 16.46 | 54.17 | 0.21 | 46.77 | 2.4 | 4.29 | 8.36 | 8.46 | Andesita | Filica | BAS | C5 | 1 | 3 | 3 | 4 | 4 | 5 | 5 | 2 | 4 | 2 | 1535 | -99 | 0.642 | 0.594 | 21.07 | 22603 | 0 | 1.77 | 0.09 | 0 | 0.53 | 0.09 | 6.37 | 0.01 | 0 | 0.002 | 0.017 | 0.02 | 0.71 | 0.06 | 7.95 | 0.001 | 0.14 | 0.004 | 0.267
compid | compid | PGD21_LAB_416 | MHDD0456 | 9162641 | 24337538 | 2204449 | PGD21_LAB_41 | PGD2021 | 63.73 | 18.65 | 20.56 | -99 | 87.75 | 66.36 | 79.13 | 92.01 | 8.46 | 17.66 | 61.51 | 0.25 | 47.63 | 1.12 | 3.08 | 4.14 | 8.1 | Andesita | Argilica | BAS | C5 | 0 | 5 | 5 | 5 | 4 | 5 | 5 | 2 | 6 | 6 | 3216 | -99 | 1.19 | 1058 | 9495 | 8465 | 0 | 0.3 | 0.03 | 0 | 0.32 | 0.07 | 5.46 | 0.01 | 0.01 | 0.002 | 0.028 | 0.03 | 0.73 | 0.06 | 7.12 | 0.001 | 0.135 | 0.002 | 0.659
compid | compid | PGD21_LAB_417 | MHDD0456 | 9164294 | 24335979 | 2199716 | PGD21_LAB_41 | PGD2021 | 55.59 | 17.83 | 19.65 | 0.1 | 89.5 | 88.46 | 92.16 | 94.12 | 11.67 | 12.34 | 59.37 | 0.17 | 39.9 | 2.73 | 3.41 | 6.14 | 8.25 | Andesita | Argilica | BAS | C5 | 1 | 5 | 5 | 4 | 4 | 5 | 5 | 2 | 6 | 6 | 1729 | -99 | 0.717 | 0.74 | 11076 | 11674 | 0 | 0.3 | 0.03 | 0 | 0.32 | 0.07 | 5.46 | 0.01 | 0.01 | 0.002 | 0.028 | 0.03 | 0.73 | 0.06 | 7.12 | 0.001 | 0.135 | 0.002 | 0.659
compid | compid | PGD21_LAB_418 | MHDD0456 | 9180982 | 24320411 | 2151606 | PGD21_LAB_41 | PGD2021 | 63.78 | 15.97 | 17.61 | -99 | 93.45 | 97.26 | 92.77 | 87.02 | 12.52 | 17.3 | 57.94 | 0.31 | 47.54 | 0.95 | 1.38 | 4.2 | 7.5 | Brecha Hidro | Argilica Ava | AAS | C1 | 1 | 4 | 4 | 4 | 3 | 4 | 4 | 3 | 5 | 6 | 2105 | -99 | 0.842 | 0.752 | 12167 | 12524 | 0 | 0 | 0 | 0 | 0.93 | 0.5 | 7.39 | 0.01 | 0 | 0.002 | 0.053 | 0.08 | 0.63 | 0.07 | 8.14 | 0.002 | 0.127 | 0.002 | 0.881
compid | compid | PGD21_LAB_419 | MHDD0421 | 8711615 | 24323878 | 2216735 | PGD21_LAB_41 | PGD2021 | 38.18 | 12.09 | 13.33 | -99 | 55.04 | 58.46 | 46.19 | 38.47 | 10.37 | 12.86 | 58.47 | 0.18 | 39.29 | 2.29 | 4.19 | 6.68 | 8.66 | Brecha Ignea | Argilica Ava | AAS | C5 | 0 | 5 | 5 | 5 | 3 | 3 | 3 | 3 | 23 | 5 | 0.232 | -99 | 0.137 | 0.114 | 9974 | 10375 | -99 | -99 | -99 | -99 | -99 | -99 | -99 | -99 | -99 | 0.001 | 0.08 | 0.17 | 0.71 | 0.12 | 3.62 | 0.001 | 0.087 | 0.002 | 0.333
compid | compid | PGD21_LAB_420 | MHDD0508 | 8980373 | 24344277 | 2215812 | PGD21_LAB_42 | PGD2021 | 59.52 | 14.91 | 16.44 | -99 | 91.3 | 95.16 | 84.65 | 86.5 | 16.51 | 16.03 | 56.4 | 0.26 | 41.78 | 3.55 | 7.06 | 11.49 | 7.86 | Brecha Hidro | Argilica Ava | AAS | C5 | 1 | 5 | 5 | 3 | 3 | 3 | 3 | 3 | 23 | 5 | 0.778 | -99 | 0.351 | 0.307 | 15496 | 16514 | 0 | 0.31 | 0.03 | 0 | 0.43 | 0.2 | 7.37 | 0.03 | 0 | 0.001 | 0.058 | 0.02 | 0.54 | 0.01 | 2.78 | 0.001 | 0.097 | 0.009 | 0.458
compid | compid | PGD21_LAB_421 | MHDD0508 | 8997988 | 24344242 | 2173589 | PGD21_LAB_42 | PGD2021 | 52.59 | 15.58 | 17.17 | -99 | 93.68 | 94.67 | 89.76 | 88.99 | 18.09 | 16.32 | 52.72 | 0.2 | 47.8 | 4.46 | 5.96 | 13.21 | 7.62 | Andesita | Argilica Ava | AAS | C5 | 1 | 5 | 5 | 3 | 3 | 3 | 3 | 3 | 6 | 5 | 1046 | -99 | 0.435 | 0.388 | 18336 | 18091 | -99 | -99 | -99 | -99 | -99 | -99 | -99 | -99 | -99 | 0.001 | 0.038 | 0.01 | 0.5 | 0.01 | 5.75 | 0.002 | 0.224 | 0.004 | 0.381
compid | compid | PGD21_LAB_422 | MHDD0508 | 9005987 | 24344169 | 2154172 | PGD21_LAB_42 | PGD2021 | 34.92 | 14.96 | 16.5 | -99 | 91.38 | 94.97 | 87.62 | 83.65 | 12.4 | 12.19 | 52.44 | 0.15 | 44.92 | 2.97 | 6.91 | 15.29 | 7.8 | Andesita | Argilica Ava | AAS | C5 | 1 | 5 | 5 | 3 | 3 | 3 | 3 | 3 | 6 | 5 | 1135 | -99 | 0.489 | 0.423 | 12916 | 12.4 | -99 | -99 | -99 | -99 | -99 | -99 | -99 | -99 | -99 | 0.001 | 0.036 | 0.01 | 0.5 | 0.01 | 5.47 | 0.001 | 0.077 | 0.001 | 0.33
compid | compid | PGD21_LAB_423 | MHDD0414 | 8692703 | 24425796 | 2125253 | PGD21_LAB_42 | PGD2021 | 46.27 | 14.84 | 16.37 | -99 | 89.4 | 91.08 | 83.37 | 85.54 | 15.66 | 11.59 | 53.51 | 0.17 | 44.78 | 3.09 | 5.42 | 10.12 | 7.82 | Andesita | Filica | AAS | C5 | 1 | 3 | 3 | 3 | 3 | 3 | 3 | 3 | 6 | 2 | 0.527 | -99 | 0.236 | 0.237 | 14.18 | 15661 | 0 | 0.13 | 0.03 | 0 | 0.46 | 0.33 | 8.6 | 0.01 | 0 | 0.001 | 0.052 | 0.03 | 0.6 | 0.03 | 4.91 | 0.001 | 0.052 | 0.002 | 0.199
compid | compid | PGD21_LAB_426 | MHDD0490 | 9140.58 | 24459439 | 2104.53 | PGD21_LAB_42 | PGD2021 | 45.04 | 14.37 | 15.84 | -99 | 95.62 | 94.33 | 87.51 | 94.73 | 13.67 | 5.25 | 46.77 | 0.05 | 31.41 | 4.64 | 7.17 | 20.41 | 6.8 | Andesita | Filica | AAS | C5 | 1 | 3 | 3 | 3 | 3 | 3 | 3 | 3 | 6 | 2 | 2433 | -99 | 0.963 | 0.746 | 13436 | 13672 | 0 | 0.37 | 0.06 | 0 | 0.85 | 0.19 | 5.81 | 0 | 0 | 0.002 | 0.047 | 0.03 | 1.02 | 0.02 | 6.28 | 0.001 | 0.123 | 0.001 | 0.56
compid | compid | PGD21_LAB_427 | MHDD0490 | 9142913 | 24457177 | 2096947 | PGD21_LAB_42 | PGD2021 | 58.3 | 15.87 | 17.5 | -99 | 89.27 | 91.62 | 84.78 | 80.91 | 9.35 | 8.37 | 49.16 | 0.08 | 34.13 | 8.86 | 13.57 | 20.09 | 7.1 | Andesita | Filica | BAS | C5 | 1 | 3 | 3 | 4 | 4 | 5 | 5 | 2 | 4 | 2 | 1.33 | -99 | 0.546 | 0.449 | 9291 | 9348 | 0 | 0.18 | 0.06 | 0 | 0.67 | 0.21 | 5.98 | 0 | 0 | 0.002 | 0.036 | 0.03 | 0.85 | 0.02 | 7.06 | 0.001 | 0.12 | 0.001 | 0.484
compid | compid | PGD21_LAB_428 | MHDD0490 | 9153.77 | 24446729 | 2061.79 | PGD21_LAB_42 | PGD2021 | 22.64 | 12.87 | 14.19 | -99 | 83.11 | 88.39 | 74.44 | 92.75 | 14.27 | 13.87 | 55.06 | 0.11 | 42.13 | 3.69 | 6.89 | 11.87 | 6.97 | Andesita | Filica | AAS | C5 | 0 | 3 | 3 | 5 | 3 | 3 | 3 | 3 | 6 | 2 | 0.615 | -99 | 0.313 | 0.286 | 14444 | 14268 | 0 | 1.77 | 0.1 | 0 | 0.77 | 0.38 | 14.09 | 0.01 | 0.05 | 0.001 | 0.042 | 0.04 | 0.85 | 0.07 | 6.11 | 0.001 | 0.095 | 0.002 | 0.572
compid | compid | PGD21_LAB_429 | MHDD0490 | 9157.78 | 24442812 | 2048688 | PGD21_LAB_42 | PGD2021 | 52.55 | 14.77 | 16.28 | -99 | 91.62 | 94.25 | 84.3 | 91.33 | 13.64 | 8.69 | 58.52 | 0.08 | 36.65 | 6.78 | 11.31 | 16.69 | 7.23 | Andesita | Filica | AAS | C1 | 1 | 3 | 3 | 4 | 3 | 4 | 4 | 3 | 6 | 2 | 1682 | -99 | 0.693 | 0.621 | 13849 | 13641 | 0 | 1.28 | 0.06 | 0 | 0.75 | 0.35 | 12.03 | 0 | 0 | 0.001 | 0.063 | 0.04 | 1.22 | 0.02 | 5.17 | 0.001 | 0.106 | 0.001 | 0.465
compid | compid | PGD21_LAB_430 | MHDD0455 | 9274985 | 24344448 | 2134321 | PGD21_LAB_43 | PGD2021 | 32.58 | 13.15 | 14.5 | 0.11 | 84.95 | 86.99 | 77.86 | 84.21 | 11.16 | 8.32 | 47.4 | 0.15 | 31.96 | 10.39 | 16.4 | 19.03 | 7.37 | Brecha Hidro | Filica | BAS | C1 | 0 | 3 | 3 | 5 | 4 | 6 | 6 | 2 | 4 | 3 | 1.91 | -99 | 0.75 | 0.722 | 10998 | 11158 | 0 | 0.66 | 0.09 | 0 | 0.51 | 0.13 | 5.44 | 0.03 | 0 | 0.001 | 0.024 | 0.05 | 0.76 | 0.04 | 7.46 | 0.001 | 0.122 | 0.008 | 0.305
compid | compid | PGD21_LAB_431 | MHDD0455 | 9277718 | 24342803 | 2128372 | PGD21_LAB_43 | PGD2021 | 27.98 | 12.85 | 14.17 | -99 | 86.39 | 88.64 | 85.98 | 89.45 | 13.02 | 4.81 | 47.25 | 0.07 | 32.87 | 11.67 | 14.86 | 20.94 | 7.44 | Brecha Hidro | Filica | BAS | C5 | 0 | 3 | 3 | 5 | 4 | 5 | 5 | 2 | 4 | 3 | 0.915 | -99 | 0.412 | 0.389 | 13715 | 13016 | 0 | 1.01 | 0.1 | 0 | 0.51 | 0.26 | 5.85 | 0.01 | 0 | 0.001 | 0.033 | 0.05 | 1.01 | 0.11 | 7.28 | 0.001 | 0.114 | 0.004 | 0.273
compid | compid | PGD21_LAB_432 | MHDD0455 | 9280146 | 24341342 | 2123084 | PGD21_LAB_43 | PGD2021 | 27.21 | 11.03 | 12.16 | -99 | 77.44 | 64.89 | 70.01 | 83.48 | 12.73 | 9.89 | 52.43 | 0.07 | 33.19 | 7.79 | 13.37 | 17.34 | 7.5 | Andesita | Filica | BAS | C1 | 0 | 3 | 3 | 5 | 4 | 6 | 6 | 2 | 4 | 2 | 1296 | -99 | 0.533 | 0.491 | 13975 | 12735 | 0 | 1.11 | 0.09 | 0 | 0.43 | 0.46 | 7.18 | 0.01 | 0 | 0.001 | 0.029 | 0.07 | 0.93 | 0.05 | 7.51 | 0.001 | 0.118 | 0.002 | 0.275
compid | compid | PGD21_LAB_433 | MHDD0455 | 9282871 | 24339699 | 2117131 | PGD21_LAB_43 | PGD2021 | 15.44 | 11.42 | 12.59 | 0.04 | 92.36 | 90.26 | 87.47 | 83.88 | 17.9 | 1.86 | 43.02 | 0.04 | 25.19 | 6.11 | 9.69 | 10.83 | 7.11 | Andesita | Argilica | AAS | C5 | 1 | 5 | 5 | 3 | 3 | 3 | 3 | 3 | 6 | 5 | 2399 | -99 | 0.895 | 0.632 | 17.93 | 17902 | 0 | 1.11 | 0.09 | 0 | 0.43 | 0.46 | 7.18 | 0.01 | 0 | 0.001 | 0.029 | 0.07 | 0.93 | 0.05 | 7.51 | 0.001 | 0.118 | 0.002 | 0.275
compid | compid | PGD21_LAB_434 | MHDD0472 | 9368543 | 24449264 | 2168679 | PGD21_LAB_43 | PGD2021 | 16.58 | 11.59 | 12.78 | -99 | 87.6 | 83.35 | 62.53 | 77.24 | 14.3 | 0.72 | 38.59 | 0.04 | 20.65 | 6.42 | 11.73 | 21.88 | 8.25 | Andesita | Filica | BAS | C5 | 0 | 3 | 3 | 5 | 4 | 5 | 5 | 2 | 4 | 2 | 1157 | -99 | 0.516 | 0.47 | 14149 | 14302 | -99 | -99 | -99 | -99 | -99 | -99 | -99 | -99 | -99 | 0.001 | 0.029 | 0.03 | 0.72 | 0.1 | 2.78 | 0.002 | 0.125 | 0.011 | 0.143
compid | compid | PGD21_LAB_435 | MHDD0472 | 9365747 | 24449329 | 2162535 | PGD21_LAB_43 | PGD2021 | 28.2 | 13 | 14.34 | -99 | 89.66 | 75.9 | 61.16 | 74.79 | 12.52 | 1.41 | 43.32 | 0.06 | 28.77 | 3.98 | 15.1 | 20.17 | 7.8 | Andesita | Filica | BAS | C5 | 1 | 3 | 3 | 4 | 4 | 5 | 5 | 2 | 4 | 2 | 2793 | -99 | 1054 | 0.899 | 12315 | 12522 | -99 | -99 | -99 | -99 | -99 | -99 | -99 | -99 | -99 | 0.001 | 0.029 | 0.03 | 0.72 | 0.1 | 2.78 | 0.002 | 0.125 | 0.011 | 0.143
compid | compid | PGD21_LAB_436 | MHDD0472 | 9362958 | 24449408 | 2156389 | PGD21_LAB_43 | PGD2021 | 15.44 | 12.85 | 14.17 | -99 | 90.85 | 91.5 | 83.36 | 90.63 | 15.65 | 0.93 | 38.91 | 0.03 | 20.02 | 9.64 | 15.91 | 30.03 | 8.16 | Andesita | Filica | BAS | C5 | 1 | 3 | 3 | 4 | 4 | 5 | 5 | 2 | 4 | 2 | 1642 | -99 | 0.621 | 0.585 | 15549 | 15647 | -99 | -99 | -99 | -99 | -99 | -99 | -99 | -99 | -99 | 0.001 | 0.017 | 0.03 | 0.86 | 0.1 | 2.84 | 0.002 | 0.144 | 0.01 | 0.222
compid | compid | PGD21_LAB_437 | MHDD0472 | 9354964 | 24449.71 | 2138606 | PGD21_LAB_43 | PGD2021 | 17.74 | 15.3 | 16.86 | -99 | 90.8 | 93.78 | 90.37 | 93.61 | 9.5 | 0.93 | 38.59 | 0.04 | 22.44 | 4.87 | 7.26 | 11.12 | 7.81 | Andesita | Filica | BAS | C5 | 1 | 3 | 3 | 4 | 4 | 5 | 5 | 2 | 4 | 2 | 3362 | -99 | 1209 | 1028 | 10491 | 9504 | -99 | -99 | -99 | -99 | -99 | -99 | -99 | -99 | -99 | 0.001 | 0.02 | 0.03 | 0.69 | 0.07 | 2.42 | 0.002 | 0.134 | 0.015 | 0.308
compid | compid | PGD21_LAB_439 | MHDD0206 | 9332.63 | 24276319 | 2178.81 | PGD21_LAB_43 | PGD2021 | 7.2 | 10.85 | 11.96 | -99 | 80.61 | 48.41 | 85.36 | 72.58 | 28.68 | 0.81 | 33.62 | 0.19 | 26.34 | 36.97 | 45.59 | 51.48 | 8.05 | Andesita | Filica | MIX | C1 | 0 | 1 | 1 | 2 | 1 | 1 | 1 | 1 | 1 | 1 | 0.439 | -99 | 0.23 | 0.217 | 29087 | 28.68 | 0 | 0.27 | 0.06 | 0 | 0.12 | 0.67 | 6.25 | 0.01 | 0 | 0.002 | 0.03 | 0.02 | 0.42 | 0.15 | 3.12 | 0.001 | 0.147 | 0.003 | 0.049
compid | compid | PGD21_LAB_440 | MHDD0257 | 9098067 | 24298964 | 2181594 | PGD21_LAB_44 | PGD2021 | 43.92 | 15 | 16.53 | -99 | 93.91 | 95.87 | 87.24 | 91.57 | 15.34 | 5.9 | 50.76 | 0.11 | 38.23 | 7.2 | 8.72 | 12.41 | 7.42 | Andesita | Filica | BAS | C1 | 1 | 3 | 3 | 4 | 4 | 6 | 6 | 2 | 4 | 2 | 1708 | -99 | 0.701 | 0.568 | 15781 | 15339 | 0 | 0.66 | 0.05 | 0 | 0.81 | 0.11 | 9.63 | 0.03 | 0.02 | 0.001 | 0.038 | 0.04 | 0.61 | 0.05 | 7.64 | 0.002 | 0.136 | 0.009 | 0.778
compid | compid | PGD21_LAB_441 | MHDD0259 | 8890077 | 24322617 | 2191164 | PGD21_LAB_44 | PGD2021 | 25.65 | 12.39 | 13.66 | -99 | 96.26 | 97.3 | 89.23 | 83.14 | 15.85 | 11.47 | 54.62 | 0.15 | 42.63 | 4.98 | 9.48 | 14.68 | 7.39 | Brecha Ignea | Filica | AAS | C5 | 1 | 3 | 3 | 3 | 3 | 3 | 3 | 3 | 23 | 3 | 1011 | -99 | 0.393 | 0.324 | 15684 | 15845 | 0 | 0.17 | 0 | 0 | 0.64 | 0.06 | 7.19 | 0.02 | 0.17 | 0.001 | 0.025 | 0.03 | 0.29 | 0.01 | 7.17 | 0.001 | 0.121 | 0.007 | 0.506
compid | compid | PGD21_LAB_442 | MHDD0290 | 8624.5 | 24575835 | 2215167 | PGD21_LAB_44 | PGD2021 | 27.46 | 14.73 | 16.24 | -99 | 95.07 | 84.45 | 87.72 | 75.76 | 14.84 | 3.85 | 47.37 | 0.07 | 32.45 | 2.67 | 4.66 | 8.12 | 7.48 | Volcanitas | Filica | BAS | C1 | 1 | 3 | 3 | 4 | 4 | 6 | 6 | 2 | 4 | 3 | 2567 | -99 | 0.972 | 0.76 | 14847 | 14835 | -99 | -99 | -99 | -99 | -99 | -99 | -99 | -99 | -99 | 0.001 | 0.008 | 0.03 | 0.46 | 0.05 | 7.45 | 0.001 | 0.032 | 0.005 | 0.177
compid | compid | PGD21_LAB_443 | MHDD0290 | 8681934 | 24577886 | 2108973 | PGD21_LAB_44 | PGD2021 | 57.6 | 17.3 | 19.07 | -99 | 96.8 | 93.19 | 96.51 | 90.75 | 23.68 | 6.25 | 51.06 | 0.12 | 39.01 | 6.1 | 7.87 | 9.73 | 7.43 | Porfido Feld | Argilica Ava | BAS | C5 | 1 | 5 | 5 | 4 | 4 | 5 | 5 | 2 | 5 | 6 | 3119 | -99 | 1162 | 1001 | 23261 | 23683 | 0 | 0.35 | 0.01 | 0 | 0.41 | 0.08 | 8.19 | 0 | 0.03 | 0.001 | 0.022 | 0.05 | 0.44 | 0.02 | 4.57 | 0.001 | 0.074 | 0 | 0.308
compid | compid | PGD21_LAB_444 | MHDD0290 | 8708183 | 24578686 | 2060.08 | PGD21_LAB_44 | PGD2021 | 35.63 | 16.03 | 17.67 | -99 | 92.12 | 93.24 | 84.79 | 75.63 | 13.41 | 13.63 | 56.94 | 0.24 | 48.77 | 3.07 | 6.33 | 8.93 | 7.11 | ROC | Argilica Ava | BAS | C5 | 1 | 5 | 5 | 4 | 4 | 5 | 5 | 2 | 5 | 6 | 1181 | -99 | 0.509 | 0.443 | 14185 | 13412 | 0.01 | 0.3 | 0.03 | 0 | 0.26 | 0.11 | 10.25 | 0.01 | 0.1 | 0.002 | 0.035 | 0.07 | 1.05 | 0.05 | 6.02 | 0.001 | 0.076 | 0 | 0.211
compid | compid | PGD21_LAB_445 | MHDD0266 | 8927776 | 24627605 | 2044265 | PGD21_LAB_44 | PGD2021 | 24.2 | 14.3 | 15.76 | -99 | 94.59 | 95.38 | 82.44 | 93.57 | 12.45 | 11.14 | 51.44 | 0.07 | 32.64 | 3.67 | 6.9 | 10.91 | 6.84 | Granodiorita | Filica | BAS | C1 | 1 | 3 | 3 | 4 | 4 | 6 | 6 | 2 | 4 | 3 | 2083 | -99 | 0.845 | 0.65 | 13127 | 12453 | 0.04 | 0.37 | 0.04 | 0 | 0.28 | 0.05 | 7.65 | 0.03 | 0 | 0.001 | 0.018 | 0.06 | 0.3 | 0.03 | 10.87 | 0.001 | 0.052 | 0.008 | 0.164
compid | compid | PGD21_LAB_446 | MHDD0198 | 9162051 | 24355755 | 2211839 | PGD21_LAB_44 | PGD2021 | 55.59 | 16.56 | 18.25 | 0.18 | 90.16 | 93.37 | 90.82 | 92.6 | 13.49 | 8.51 | 52.09 | 0.21 | 42.85 | 4.13 | 10.78 | 12.32 | 7.89 | Volcanitas | Filica | BAS | C1 | 1 | 3 | 3 | 4 | 4 | 6 | 6 | 2 | 4 | 3 | 3622 | -99 | 1306 | 1316 | 13.79 | 13485 | 0 | 0.31 | 0.01 | 0 | 0.41 | 0.06 | 5.73 | 0.01 | 0.01 | 0.004 | 0.022 | 0.03 | 0.65 | 0.06 | 9.3 | 0.001 | 0.112 | 0.002 | 0.257
compid | compid | PGD21_LAB_447 | MHDD0198 | 9168711 | 24355912 | 2198.4 | PGD21_LAB_44 | PGD2021 | 55.94 | 15.88 | 17.51 | -99 | 94.21 | 97.27 | 95.33 | 95.16 | 10.72 | 11.18 | 50.86 | 0.12 | 39.23 | 3.53 | 6.26 | 8.71 | 7.71 | Porfido Feld | Filica | AAS | C5 | 1 | 3 | 3 | 3 | 3 | 3 | 3 | 3 | 23 | 3 | 2021 | -99 | 0.834 | 0.767 | 10637 | 10721 | 0 | 0.28 | 0.04 | 0 | 0.56 | 0.09 | 5.74 | 0.02 | 0.06 | 0.002 | 0.031 | 0.03 | 0.56 | 0.05 | 9.93 | 0.002 | 0.113 | 0.005 | 0.506
compid | compid | PGD21_LAB_448 | MHDD0198 | 9172038 | 24356017 | 2191679 | PGD21_LAB_44 | PGD2021 | 27.75 | 15.28 | 16.85 | -99 | 87.97 | 91 | 90.73 | 89.33 | 11.02 | 7.72 | 51.19 | 0.07 | 31.95 | 6.14 | 8.24 | 13.78 | 7.55 | Andesita | Filica | BAS | C1 | 0 | 3 | 3 | 5 | 4 | 6 | 6 | 2 | 4 | 2 | 3.28 | -99 | 1.18 | 1099 | 11085 | 11019 | 0 | 0.16 | 0.03 | 0 | 0.7 | 0.12 | 6.07 | 0.01 | 0.08 | 0.002 | 0.026 | 0.03 | 0.66 | 0.05 | 10.93 | 0.003 | 0.113 | 0.002 | 0.605
compid | compid | PGD21_LAB_449 | MHDD0260 | 9205956 | 24320812 | 2201051 | PGD21_LAB_44 | PGD2021 | 12.08 | 10.29 | 11.34 | -99 | 86.94 | 68.96 | 82.64 | 86.39 | 19.23 | 0.44 | 32.4 | 0.07 | 22.98 | 22.71 | 29.88 | 40.88 | 7.65 | Brecha Ignea | Filica | BAS | C5 | 0 | 3 | 3 | 5 | 4 | 5 | 5 | 2 | 4 | 3 | 1595 | -99 | 0.602 | 0.423 | 16427 | 19226 | 0 | 0.29 | 0.02 | 0 | 0.74 | 0.07 | 8.11 | 0 | 0.01 | 0.001 | 0.018 | 0.03 | 0.44 | 0.05 | 8.51 | 0.002 | 0.119 | 0.001 | 0.536
compid | compid | PGD21_LAB_450 | MHDD0260 | 9207503 | 24320669 | 2196036 | PGD21_LAB_45 | PGD2021 | 10.36 | 12.47 | 13.75 | 0.04 | 92.55 | 87.2 | 92.33 | 86.89 | 21.88 | 1.22 | 38.14 | 0.04 | 25.42 | 7.22 | 8.95 | 10.5 | 7.29 | Volcanitas | Filica | MIX | C5 | 1 | 1 | 1 | 2 | 2 | 2 | 2 | 1 | 1 | 1 | 1234 | -99 | 0.54 | 0.464 | 20978 | 21881 | 0 | 0.29 | 0.02 | 0 | 0.74 | 0.07 | 8.11 | 0 | 0.01 | 0.001 | 0.018 | 0.03 | 0.44 | 0.05 | 8.51 | 0.002 | 0.119 | 0.001 | 0.536
compid | compid | PGD21_LAB_451 | MHDD0259 | 8880615 | 24322973 | 2219631 | PGD21_LAB_45 | PGD2021 | 42.32 | 16.44 | 18.12 | -99 | 91.93 | 94.62 | 86.95 | 80.51 | 11.97 | 13.49 | 51.13 | 0.16 | 41.43 | 6.47 | 10.7 | 12.95 | 7.72 | Brecha Hidro | Filica | AAS | C5 | 1 | 3 | 3 | 3 | 3 | 3 | 3 | 3 | 23 | 3 | 1318 | -99 | 0.571 | 0.465 | 11899 | 11968 | -99 | -99 | -99 | -99 | -99 | -99 | -99 | -99 | -99 | 0.001 | 0.018 | 0.06 | 0.25 | 0.03 | 6.05 | 0.001 | 0.065 | 0.005 | 0.429
compid | compid | PGD21_LAB_452 | MHDD0261A | 8718327 | 24370195 | 2177004 | PGD21_LAB_45 | PGD2021 | 49 | 17.87 | 19.7 | -99 | 86.35 | 88.37 | 76.13 | 80.09 | 13.75 | 11.28 | 52.2 | 0.1 | 36.17 | 4.24 | 5.71 | 11.87 | 7.41 | Andesita | Filica | MIX | C1 | 0 | 1 | 1 | 2 | 1 | 1 | 1 | 1 | 1 | 1 | 2.16 | -99 | 0.802 | 0.645 | 13405 | 13752 | 0 | 0.27 | 0.05 | 0 | 0.25 | 0.03 | 9.38 | 0.01 | 0.03 | 0.001 | 0.015 | 0.02 | 0.27 | 0.05 | 10.31 | 0.001 | 0.088 | 0.002 | 0.178
compid | compid | PGD21_LAB_453 | MHDD0261A | 8724865 | 24369827 | 2164347 | PGD21_LAB_45 | PGD2021 | 53.15 | 16.75 | 18.47 | -99 | 96.19 | 97.87 | 93.35 | 87.23 | 12.31 | 13.08 | 51.78 | 0.1 | 35.83 | 6.16 | 9.25 | 10.59 | 7.36 | Andesita | Filica | BAS | C1 | 1 | 3 | 3 | 4 | 4 | 6 | 6 | 2 | 4 | 2 | 1032 | -99 | 0.4 | 0.319 | 11739 | 12315 | 0 | 0.29 | 0.04 | 0 | 0.39 | 0.04 | 6.69 | 0.01 | 0.05 | 0.001 | 0.018 | 0.05 | 0.32 | 0.04 | 7.1 | 0.001 | 0.112 | 0.004 | 0.35
compid | compid | PGD21_LAB_454 | MHDD0264 | 8714106 | 24472251 | 2192373 | PGD21_LAB_45 | PGD2021 | 62.17 | 17.09 | 18.84 | -99 | 94.27 | 94.99 | 86.4 | 84.07 | 10.89 | 12.02 | 50.76 | 0.09 | 35.73 | 6.43 | 7.01 | 10 | 7.57 | Volcanitas | Filica | AAS | C1 | 1 | 3 | 3 | 4 | 3 | 4 | 4 | 3 | 5 | 3 | 1.88 | -99 | 0.761 | 0.628 | 10815 | 10891 | 0 | 0.18 | 0.01 | 0 | 0.34 | 0.25 | 6.77 | 0.01 | 0.19 | 0.001 | 0.055 | 0.05 | 0.43 | 0.04 | 4.74 | 0.001 | 0.064 | 0.002 | 0.179
compid | compid | PGD21_LAB_455 | MHDD0264 | 8721882 | 24471851 | 2179553 | PGD21_LAB_45 | PGD2021 | 51.82 | 16.45 | 18.13 | -99 | 90.18 | 87.36 | 78.14 | 77.93 | 14.25 | 25.92 | 52.44 | 0.17 | 41.7 | 3.34 | 5.27 | 9.74 | 7.39 | Volcanitas | Filica | AAS | C5 | 1 | 3 | 3 | 3 | 3 | 3 | 3 | 3 | 23 | 3 | 0.98 | -99 | 0.458 | 0.34 | 14112 | 14254 | 0 | 0.19 | 0.03 | 0 | 0.31 | 0.24 | 9.03 | 0.01 | 0.14 | 0.001 | 0.061 | 0.04 | 0.91 | 0.03 | 6.09 | 0.001 | 0.057 | 0.004 | 0.281
compid | compid | PGD21_LAB_456 | MHDD0264 | 8726587 | 24471714 | 2171882 | PGD21_LAB_45 | PGD2021 | 62.99 | 16.1 | 17.75 | -99 | 93.08 | 93.74 | 88.8 | 86.47 | 14.98 | 20.16 | 52.67 | 0.12 | 39.47 | 4.29 | 8.06 | 11.86 | 7.46 | Volcanitas | Filica | BAS | C5 | 1 | 3 | 3 | 4 | 4 | 5 | 5 | 2 | 4 | 3 | 1754 | -99 | 0.718 | 0.496 | 14347 | 14983 | 0 | 0.43 | 0.05 | 0 | 0.45 | 0.19 | 8.39 | 0.01 | 0.03 | 0.001 | 0.065 | 0.03 | 1.13 | 0.07 | 5.74 | 0.001 | 0.077 | 0.003 | 0.277